## Hoja1
Dia | Power ON [min] | Power OFF [min] | HRD [%] | EE [kwh/tn] | O2 [m3/tn] | Cales [kg/tn] | Carbones [kg/tn] | Potencia [Mw] | Peso TAL [tn/col] | Carga [tn/col] | HRD [tn/col] | Chatarra [tn/col] | Volumen [Tal] | HRD3M [%] | HRD4M [%] | HRD2P [%] | Briqueta [%] | HRD3M_Cribado [%] | HRD4M_Cribado [%] | HRD2P_Cribado [%] | AL2O3 [%] | B/A [%] | B/A(4) [%] | CaO [%] | CR2O3 [%] | FeT [%] | MgO [%] | MnO [%] | FeO [%] | K2O [%] | Na2O [%] | P2O5 [%] | S [%] | SIO2 [%] | TiO2 [%] | V2O5 [%] | AL [kg] | FeSi [%] | FEMnBC [%] | Mezcla | Compresion HRD | Tambor HRD | Finos -1/4 | Finos -1/8 | FER | TER | TSR | TSC | CEO | CH4 | CO2 | H2 | CO | N2 | G. Esp | H2O | Vel. Rotat. | IGNE | IGNR | %Met | %C | SiO2% HRD | FeT Pellet | TPH | TPHFeT | %Cr Total
2020-01-01 | 32.12576 | 8.142424 | 67.03212 | 454.4412 | 40.91394 | 59.94691 | 0.7404727 | 124.5455 | 144.8706 | 180.7382 | 121.197 | 59.54061 | 4780.73 | 14.20298 | 58.281 | 7.318825 | 5.924036 | 12.69066 | 0 | 1.580221 | #N/A | #N/A | #N/A | #N/A | #N/A | #N/A | #N/A | #N/A | #N/A | #N/A | #N/A | #N/A | #N/A | #N/A | #N/A | #N/A | #N/A | #N/A | #N/A | 70 | 48.05 | 62.701 | 20.42167 | 7.898333 | 1632.3291 | 1085.7097 | 375.4431 | 886.3954 | 65.46335 | 18.652 | 2.8489 | 58.7907 | 11.4897 | 7.7523 | 0.3786 | 4.0733 | 2.8133 | 115.0028 | 111.0037 | 94.07333 | 3.49 | 2.599 | 66.18567 | 93.17 | 81.7305874 | 51.69558
2020-01-02 | 32.09714 | 8.021429 | 66.66357 | 454.5282 | 40.45393 | 59.52665 | 0.9137937 | 125.5 | 146.915 | 180.0771 | 120.0704 | 60.00464 | 4113.62 | 15.31109 | 55.0261 | 7.889837 | 6.386226 | 13.68078 | 0 | 1.703509 | #N/A | #N/A | #N/A | #N/A | #N/A | #N/A | #N/A | #N/A | #N/A | #N/A | #N/A | #N/A | #N/A | #N/A | #N/A | #N/A | #N/A | #N/A | #N/A | 70 | 55.05 | 65.591 | 21.747 | 7.906333 | 1629.5367 | 1085.9905 | 375.0901 | 888.5562 | 64.61791 | 18.8018 | 2.8533 | 59.8125 | 11.475 | 6.604 | 0.3689 | 4.0701 | 2.8333 | 115.0109 | 111.0118 | 94.51433 | 3.67 | 2.532333 | 66.385 | 93.75 | 81.5875 | 63.59194
2020-01-03 | 32.43758 | 7.751515 | 66.86 | 448.85 | 41.53606 | 58.62916 | 0.5814547 | 124.4848 | 148.4782 | 183.4355 | 122.8594 | 60.57515 | 4899.78 | 13.92578 | 59.09522 | 7.175985 | 5.808417 | 12.44298 | 0 | 1.54938 | #N/A | #N/A | #N/A | #N/A | #N/A | #N/A | #N/A | #N/A | #N/A | #N/A | #N/A | #N/A | #N/A | #N/A | #N/A | #N/A | #N/A | #N/A | #N/A | 70 | 54.65 | 68.125 | 24.512 | 7.734 | 1607.5893 | 1085.1675 | 371.2553 | 886.1801 | 65.56275 | 19.141 | 2.846 | 59.0197 | 11.3684 | 7.1353 | 0.3746 | 4.0663 | 2.7884 | 115.1861 | 111.1912 | 94.21733 | 4.086667 | 2.306667 | 66.72433 | 93.85 | 82.09372 | 71.38238
2020-01-04 | 31.973 | 7.407333 | 67.344 | 463.0013 | 41.10733 | 61.10666 | 1.473103 | 125.4333 | 143.8687 | 178.178 | 120.945 | 57.232 | 4316.06 | 12.67016 | 62.78341 | 6.52896 | 5.2847 | 11.32106 | 0 | 1.40968 | #N/A | #N/A | #N/A | #N/A | #N/A | #N/A | #N/A | #N/A | #N/A | #N/A | #N/A | #N/A | #N/A | #N/A | #N/A | #N/A | #N/A | #N/A | #N/A | 70 | 51.65 | 68.444 | 17.53533 | 4.993 | 1597.2344 | 1085.9807 | 375.6018 | 887.9846 | 65.13378 | 19.4762 | 2.8301 | 59.9998 | 11.3167 | 5.8653 | 0.3643 | 4.07045 | 2.8329 | 115.5313 | 111.5013 | 94.47733 | 3.906667 | 2.447 | 66.482 | 95.38 | 82.99999 | 34.7517
2020-01-05 | 33.30586 | 7.444828 | 67.51414 | 464.8745 | 41.53655 | 60.31909 | 1.422832 | 125.3103 | 147.6172 | 183.319 | 123.7893 | 59.52621 | 4280.9 | 14.74503 | 56.68881 | 7.598145 | 6.150124 | 13.175 | 0 | 1.64053 | #N/A | #N/A | #N/A | #N/A | #N/A | #N/A | #N/A | #N/A | #N/A | #N/A | #N/A | #N/A | #N/A | #N/A | #N/A | #N/A | #N/A | #N/A | #N/A | 70 | 48.875 | 65.99225 | 21.4685 | 6.977 | 1592.2023 | 1085.9111 | 374.3823 | 887.0394 | 65.54495 | 19.4019 | 2.8492 | 59.7702 | 11.2001 | 6.2749 | 0.3668 | 4.07045 | 2.8445 | 114.9779 | 110.9757 | 93.74967 | 3.703333 | 2.530333 | 66.39733 | 95.76 | 83.7331824 | 56.1627
2020-01-06 | 36.79857 | 7.357143 | 67.22857 | 501.2243 | 43.1525 | 60.61007 | 2.681186 | 121.8929 | 148.4018 | 180.8529 | 121.6675 | 59.18321 | 4155.25 | 31.72383 | 6.816259 | 16.34736 | 13.23195 | 28.34591 | 0 | 3.529588 | #N/A | #N/A | #N/A | #N/A | #N/A | #N/A | #N/A | #N/A | #N/A | #N/A | #N/A | #N/A | #N/A | #N/A | #N/A | #N/A | #N/A | #N/A | #N/A | 80 | 46.1 | 62.0555 | 33.97467 | 11.94533 | 1591.9951 | 1085.9975 | 374.0108 | 887.8104 | 64.16548 | 19.6593 | 2.8487 | 59.6131 | 11.4989 | 5.9218 | 0.3671 | 4.07045 | 2.8198 | 115.1063 | 111.1009 | 94.2042 | 4.064 | 2.3442 | 66.5974 | 95.56 | 83.51619096 | 56.61551
2020-01-07 | 40.85667 | 7.377778 | 70.607 | 525.609 | 41.252 | 57.16886 | 3.771404 | 117.2 | 150.554 | 178.381 | 123.114 | 55.268 | 1505.54 | 32.2446 | 0 | 15.86524 | 14.46093 | 31.78388 | 0 | 5.446655 | #N/A | #N/A | #N/A | #N/A | #N/A | #N/A | #N/A | #N/A | #N/A | #N/A | #N/A | #N/A | #N/A | #N/A | #N/A | #N/A | #N/A | #N/A | #N/A | 90 | 37.3 | 46.786 | 28.8 | 10.595 | 1606.7761 | 1085.8405 | 379.0343 | 888.23085 | 64.41103 | 18.90935 | 2.8475 | 60.07575 | 11.3182 | 6.38625 | 0.36605 | 4.07045 | 2.7322 | 115.05135 | 111.04985 | 93.20433 | 3.853333 | 2.4745 | 66.3935 | 91.37 | 80.48996 | 50.91615
2020-01-08 | #N/A | #N/A | #N/A | #N/A | #N/A | #N/A | #N/A | #N/A | #N/A | #N/A | #N/A | #N/A | #N/A | #N/A | #N/A | #N/A | #N/A | #N/A | #N/A | #N/A | #N/A | #N/A | #N/A | #N/A | #N/A | #N/A | #N/A | #N/A | #N/A | #N/A | #N/A | #N/A | #N/A | #N/A | #N/A | #N/A | #N/A | #N/A | #N/A | 100 | 31.4 | 42.959 | 27.58533 | 8.339 | 1611.5053 | 1078.2413 | 386.8658 | 888.2429 | 66.28836 | 19.2464 | 2.8518 | 59.5768 | 10.8921 | 6.9303 | 0.3691 | 4.07045 | 2.6846 | 115.0014 | 110.9996 | 92.652 | 3.41 | 1.715 | 67.58933 | 91.84 | 81.6430048 | 42.57735
2020-01-09 | 56.60556 | 8.266667 | 63.53222 | 557.3233 | 44.32222 | 63.17838 | 4.621899 | 96.88889 | 149.0489 | 185.5544 | 117.6311 | 67.92333 | 1341.44 | 34.04438 | 0 | 17.54314 | 14.19985 | 30.41938 | 0 | 3.787773 | #N/A | #N/A | #N/A | #N/A | #N/A | #N/A | #N/A | #N/A | #N/A | #N/A | #N/A | #N/A | #N/A | #N/A | #N/A | #N/A | #N/A | #N/A | #N/A | 100 | 31.6 | 47.9465 | 28.57133 | 10.77833 | 1621.5571 | 1085.6835 | 384.0578 | 888.6513 | 64.65658 | 18.1594 | 2.8463 | 60.5384 | 11.1375 | 6.8507 | 0.365 | 4.07045 | 2.6446 | 114.9964 | 110.9988 | 94.13033 | 3.886667 | 1.804333 | 67.501 | 91 | 81.06978 | 49.47067
2020-01-10 | 37.02296 | 8.440741 | 64.38963 | 523.2711 | 43.99778 | 62.83264 | 2.313186 | 118 | 143.2848 | 175.3222 | 113.1515 | 62.16741 | 3868.69 | 24.29981 | 28.62314 | 12.52175 | 10.13541 | 21.7124 | 0 | 2.703593 | #N/A | #N/A | #N/A | #N/A | #N/A | #N/A | #N/A | #N/A | #N/A | #N/A | #N/A | #N/A | #N/A | #N/A | #N/A | #N/A | #N/A | #N/A | #N/A | 100 | 36.1 | 47.532 | 29.944 | 10.944 | 1615.9743 | 1085.9999 | 374.7238 | 886.9369 | 64.51745 | 17.9195 | 2.8518 | 60.529 | 10.9944 | 7.2161 | 0.3661 | 4.07045 | 2.6826 | 115.0798 | 111.0966 | 94.72733 | 4.37 | 1.737333 | 67.42567 | 92.36 | 82.0073676 | 44.48851
2020-01-11 | 32.77424 | 8.036364 | 65.08303 | 447.1885 | 40.50182 | 60.6488 | 2.182818 | 122 | 146.3218 | 175.0264 | 113.9303 | 61.09576 | 4828.62 | 12.13889 | 64.34392 | 6.255197 | 5.063109 | 10.84636 | 0 | 1.350571 | #N/A | #N/A | #N/A | #N/A | #N/A | #N/A | #N/A | #N/A | #N/A | #N/A | #N/A | #N/A | #N/A | #N/A | #N/A | #N/A | #N/A | #N/A | #N/A | 99.81 | 33.33333 | 49.374 | 30.30467 | 8.017 | 1604.2631 | 1085.3963 | 372.2849 | 887.2461 | 65.0504 | 18.9138 | 2.8521 | 60.2956 | 10.7841 | 6.6458 | 0.3641 | 4.0765 | 2.734 | 115.0117 | 111.0125 | 93.74333 | 3.81 | 1.760333 | 67.422 | 94.77 | 83.2503906 | 51.82147
2020-01-12 | 33.197 | 8.293333 | 65.70733 | 456.9763 | 42.484 | 61.08434 | 1.93177 | 122 | 147.119 | 179.2323 | 117.826 | 61.40433 | 4413.57 | 12.34408 | 63.74122 | 6.360931 | 5.148693 | 11.0297 | 0 | 1.3734 | #N/A | #N/A | #N/A | #N/A | #N/A | #N/A | #N/A | #N/A | #N/A | #N/A | #N/A | #N/A | #N/A | #N/A | #N/A | #N/A | #N/A | #N/A | #N/A | 93.12 | 39.06667 | 48.67932 | 22.39833 | 7.142667 | 1596.9135 | 1084.2429 | 380.8739 | 886.921 | 65.86192 | 19.2592 | 2.8508 | 59.704 | 10.813 | 6.8666 | 0.368 | 4.08245 | 2.7431 | 115.0112 | 111.0108 | 94.382 | 3.943333 | 1.701667 | 67.57 | 93.41 | 83.0844586 | 57.76725
2020-01-13 | 32.7271875 | 7.85625 | 66.6515625 | 447.9040625 | 40.3046875 | 58.98919 | 1.826188 | 124.0625 | 150.2446875 | 181.593125 | 121.1371875 | 60.4534375 | 4807.83 | 13.17773 | 61.29251 | 6.790511 | 5.496406 | 11.77458 | 0 | 1.466152 | #N/A | #N/A | #N/A | #N/A | #N/A | #N/A | #N/A | #N/A | #N/A | #N/A | #N/A | #N/A | #N/A | #N/A | #N/A | #N/A | #N/A | #N/A | #N/A | 79.84 | 44.8 |  | 29.18867 | 11.29933 | 1591.1546 | 1086.0168 | 378.1455 | 887.5695 | 64.93036 | 18.6656 | 2.8555 | 60.7421 | 11.1093 | 6.0962 | 0.3612 | 4.0815 | 2.7705 | 115.0449 | 111.0451 | 94.43967 | 4.01 | 1.928333 | 67.27867 | 94.52 | 82.91168 | 25.78798
2020-01-14 | 32.78786 | 7.903571 | 66.13214 | 446.6989 | 40.51607 | 58.4641 | 2.494583 | 123.6786 | 149.9821 | 179.8671 | 119.0182 | 60.8475 | 4199.5 | 12.89369 | 62.12683 | 6.644145 | 5.377933 | 11.52078 | 0 | 1.43455 | #N/A | #N/A | #N/A | #N/A | #N/A | #N/A | #N/A | #N/A | #N/A | #N/A | #N/A | #N/A | #N/A | #N/A | #N/A | #N/A | #N/A | #N/A | #N/A | 79.84 | 52.5 |  | 19.2 | 4.2035 | 1592.0168 | 1085.7863 | 378.2637 | 888.5683 | 64.87912 | 18.714 | 2.8482 | 60.983 | 10.8895 | 6.0588 | 0.3587 | 4.0826 | 2.7696 | 114.9525 | 110.9569 | 93.41867 | 3.703333 | 2.252 | 66.953 | 94.38 | 82.260035 | 0
2020-01-15 | 31.726875 | 7.640625 | 65.144375 | 449.238125 | 40.5 | 59.22978 | 1.366265 | 124.78125 | 146.11 | 177.216875 | 115.801875 | 61.4146875 | 4675.52 | 12.31968 | 63.81288 | 6.348358 | 5.138516 | 11.0079 | 0 | 1.370686 | #N/A | #N/A | #N/A | #N/A | #N/A | #N/A | #N/A | #N/A | #N/A | #N/A | #N/A | #N/A | #N/A | #N/A | #N/A | #N/A | #N/A | #N/A | #N/A | 89.82 | 50.96667 |  | 24.575 | 8.0165 | 1595.6578 | 1086.0004 | 375.073 | 887.4661 | 64.75967 | 19.0722 | 2.8511 | 60.6249 | 10.9591 | 5.9981 | 0.3605 | 4.0812 | 2.7762 | 115.0408 | 111.042 | 93.02033 | 4.01 | 2.199 | 66.85733 | 94.64 | 82.63902 | 0
2020-01-16 | 35.188 | 7.74 | 66.96 | 467.6205 | 42.704 | 61.41364 | 2.732323 | 121.85 | 149.3235 | 183.0635 | 120.6445 | 62.417 | 2986.47 | 11.45172 | 64.87668 | 5.689878 | 5.06125 | 11.06899 | 0 | 1.797361 | #N/A | #N/A | #N/A | #N/A | #N/A | #N/A | #N/A | #N/A | #N/A | #N/A | #N/A | #N/A | #N/A | #N/A | #N/A | #N/A | #N/A | #N/A | #N/A | 99.81 | 38.3 | 47.53156 | 28.54 | 8.318333 | 1607.553 | 1086.0056 | 383.4734 | 887.6448 | 64.92726 | 18.7134 | 2.8521 | 60.5503 | 10.8457 | 6.5422 | 0.3626 | 4.04115 | 2.7336 | 114.8999 | 110.9065 | 92.51167 | 3.796667 | 2.105 | 67.14867 | 94.04 | 82.4514508 | 5.261965
2020-01-17 | 33.55917 | 8.400833 | 64.84792 | 464.1754 | 40.94625 | 57.04118 | 3.596135 | 124.1667 | 148.22625 | 176.9092 | 114.7904 | 62.11875 | 3557.43 | 11.73356 | 65.53451 | 6.046331 | 4.894048 | 10.48419 | 0 | 1.305474 | #N/A | #N/A | #N/A | #N/A | #N/A | #N/A | #N/A | #N/A | #N/A | #N/A | #N/A | #N/A | #N/A | #N/A | #N/A | #N/A | #N/A | #N/A | #N/A | 99.81 | 33.3 | 47.98464 | 30.3 | 8.868333 | 1635.4965 | 1085.8869 | 381.449 | 887.5774 | 64.93189 | 18.3211 | 2.8479 | 60.495 | 11.0939 | 6.7534 | 0.3647 | 4.0011 | 2.6591 | 115.0118 | 111.0144 | 93.79633 | 4.073333 | 2.06675 | 67.161 | 91.66 | 80.42004 | 63.58429
2020-01-18 | 33.115 | 8.1 | 65.22 | 456.9427 | 41.63864 | 56.13844 | 1.670306 | 123.1818 | 147.3873 | 180.0886 | 117.4909 | 62.59727 | 3242.52 | 10.96861 | 67.78144 | 5.652148 | 4.574987 | 9.800685 | 0 | 1.220366 | #N/A | #N/A | #N/A | #N/A | #N/A | #N/A | #N/A | #N/A | #N/A | #N/A | #N/A | #N/A | #N/A | #N/A | #N/A | #N/A | #N/A | #N/A | #N/A | 99.81 | 34.65 | 47.92718 | 29.58333 | 10.93467 | 1625.9399 | 1085.9696 | 375.8062 | 888.6051 | 65.07151 | 19.108 | 2.8499 | 60.0483 | 10.8946 | 6.6121 | 0.3655 | 4.12325 | 2.6841 | 115.0197 | 111.0166 | 93.88933 | 4.006667 | 2.22275 | 66.8255 | 92.51 | 81.3551442 | 80.3313
2020-01-19 | 33.38679 | 8.279286 | 65.98071 | 460.5568 | 40.93786 | 57.11441 | 2.357641 | 123.8929 | 148.4989 | 181.3093 | 119.6625 | 61.645 | 4157.97 | 13.95635 | 59.00543 | 7.191737 | 5.821167 | 12.47029 | 0 | 1.552781 | #N/A | #N/A | #N/A | #N/A | #N/A | #N/A | #N/A | #N/A | #N/A | #N/A | #N/A | #N/A | #N/A | #N/A | #N/A | #N/A | #N/A | #N/A | #N/A | 99.81 | 34.7 | 48.24906 | 25.82533 | 8.54 | 1626.7651 | 1085.997 | 382.3702 | 890.2619 | 64.33677 | 19.28 | 2.8546 | 59.9567 | 10.9617 | 6.4593 | 0.3656 | 4.1768 | 2.6696 | 114.5971 | 111.3636 | 93.61567 | 3.98 | 2.07 | 67.04533 | 92.08 | 81.03286 | 62.26671
2020-01-20 | 32.36121 | 7.610606 | 65.9203 | 453.51 | 40.66394 | 56.84566 | 1.190094 | 124.3636 | 147.3527 | 178.4461 | 117.6794 | 60.76576 | 4862.64 | 13.5329 | 60.24925 | 6.973531 | 5.644546 | 12.09193 | 0 | 1.505668 | #N/A | #N/A | #N/A | #N/A | #N/A | #N/A | #N/A | #N/A | #N/A | #N/A | #N/A | #N/A | #N/A | #N/A | #N/A | #N/A | #N/A | #N/A | #N/A | 99.81 | 34.75 | 48.01471 | 25.06667 | 7.301667 | 1627.6681 | 1085.8896 | 383.8535 | 888.2528 | 65.29299 | 19.213 | 2.8504 | 59.6937 | 11.0288 | 6.7274 | 0.3682 | 4.17885 | 2.6913 | 113.9991 | 111.9978 | 93.91467 | 3.966667 | 2.148 | 67.006 | 92.89 | 81.68685 | 61.24889
2020-01-21 | 32.2875 | 7.8178125 | 65.1790625 | 453.5940625 | 39.843125 | 57.63224 | 2.456782 | 125.375 | 147.7796875 | 176.4765625 | 115.0521875 | 61.421875 | 4728.95 | 12.52158 | 63.21983 | 6.452398 | 5.222729 | 11.1883 | 0 | 1.393149 | #N/A | #N/A | #N/A | #N/A | #N/A | #N/A | #N/A | #N/A | #N/A | #N/A | #N/A | #N/A | #N/A | #N/A | #N/A | #N/A | #N/A | #N/A | #N/A | 99.81 | 33.8 | 47.64529 | 29.47133 | 11.15333 | 1625.162 | 1086.0415 | 381.588 | 888.467 | 64.88417 | 18.7736 | 2.846 | 60.3808 | 11.0862 | 6.4211 | 0.3639 | 4.18085 | 2.6697 | 114.0309 | 112.024 | 93.946 | 3.67 | 2.182667 | 67.10233 | 91.63 | 80.73764 | 54.62071
2020-01-22 | 32.14379 | 8.010345 | 66.86138 | 444.5562 | 40.08517 | 57.1322 | 1.601822 | 123.2759 | 147.0093 | 178.2007 | 118.5462 | 59.65517 | 4263.27 | 11.70314 | 64.93677 | 5.932811 | 5.013269 | 10.84457 | 0 | 1.544474 | #N/A | #N/A | #N/A | #N/A | #N/A | #N/A | #N/A | #N/A | #N/A | #N/A | #N/A | #N/A | #N/A | #N/A | #N/A | #N/A | #N/A | #N/A | #N/A | 99.81 | 34.4 | 47.21893 | 28.4665 | 9.5665 | 1609.6614 | 1085.7645 | 381.5963 | 888.5775 | 65.32482 | 19.3926 | 2.8544 | 60.1925 | 10.8351 | 6.2234 | 0.3631 | 4.1822 | 2.7171 | 114.0199 | 112.0212 | 94.35333 | 4.013333 | 1.934667 | 67.22967 | 92.67 | 81.9468454 | 56.55614
2020-01-23 | 31.89636 | 8.263636 | 64.33576 | 450.9094 | 41.07667 | 58.25892 | 2.794754 | 124.8182 | 146.2697 | 178.4524 | 114.8624 | 63.58848 | 4826.9 | 10.79486 | 68.29181 | 5.562613 | 4.502515 | 9.645433 | 0 | 1.201034 | #N/A | #N/A | #N/A | #N/A | #N/A | #N/A | #N/A | #N/A | #N/A | #N/A | #N/A | #N/A | #N/A | #N/A | #N/A | #N/A | #N/A | #N/A | #N/A | 79.84 | 52.8 | 50.07378 | 34.253 | 12.921 | 1536.0429 | 1038.8862 | 384.4459 | 888.4306 | 53.92255 | 18.7837 | 2.2359 | 54.6668 | 9.6069 | 14.3144 | 0.4117 | 5.16275 | 1.9994 | 91.2657 | 91.6711 | 94.247 | 4.07 | 2.248333 | 66.92367 | 87.29 | 77.35596155 | 31.85505
2020-01-24 | 31.70121 | 8.09697 | 66.00242 | 457.1464 | 40.02485 | 58.02383 | 3.581452 | 127.0303 | 146.0894 | 175.5024 | 115.9173 | 59.58364 | 4820.95 | 13.69115 | 59.7844 | 7.055081 | 5.710555 | 12.23334 | 0 | 1.523276 | #N/A | #N/A | #N/A | #N/A | #N/A | #N/A | #N/A | #N/A | #N/A | #N/A | #N/A | #N/A | #N/A | #N/A | #N/A | #N/A | #N/A | #N/A | #N/A | 79.84 | 48.9 | 51.02539 | 19.87433 | 8.720667 | 1604.8088 | 1085.9978 | 378.4117 | 888.9095 | 64.77633 | 19.3259 | 2.8515 | 60.6596 | 11.1801 | 5.5074 | 0.3591 | 4.1794 | 2.7405 | 113.9582 | 111.9583 | 94.03433 | 3.926667 | 2.438333 | 66.69133 | 92.82 | 81.4043776 | 49.68486
2020-01-25 | 32.01375 | 8.106875 | 66.66758 | 458.737 | 40.43273 | 57.22699 | 2.569765 | 127.1515 | 147.3664 | 178.7848 | 119.3652 | 59.4203 | 4863.09 | 12.73568 | 62.59095 | 6.562724 | 5.312029 | 11.3796 | 0 | 1.41697 | #N/A | #N/A | #N/A | #N/A | #N/A | #N/A | #N/A | #N/A | #N/A | #N/A | #N/A | #N/A | #N/A | #N/A | #N/A | #N/A | #N/A | #N/A | #N/A | 73.19 | 56.05 | 52.92862 | 21.677 | 6.706333 | 1602.933 | 1085.9995 | 375.6207 | 888.3481 | 64.9129 | 19.1812 | 2.8488 | 60.8619 | 11.2122 | 5.4136 | 0.3579 | 4.1814 | 2.7796 | 114.2605 | 112.2569 | 94.104 | 3.726667 | 2.591333 | 66.36367 | 95.39 | 82.87133 | 64.36099
2020-01-26 | 33.04387 | 8.051613 | 65.95839 | 469.0106 | 41.24968 | 58.54615 | 2.98266 | 124.3548 | 145.9835 | 181.4613 | 119.7858 | 61.6729 | 4525.49 | 13.19092 | 61.25375 | 6.797311 | 5.501909 | 11.78637 | 0 | 1.46762 | #N/A | #N/A | #N/A | #N/A | #N/A | #N/A | #N/A | #N/A | #N/A | #N/A | #N/A | #N/A | #N/A | #N/A | #N/A | #N/A | #N/A | #N/A | #N/A | 69.86 | 55.5 | 54.83185 | 18.93033 | 5.913333 | 1602.7447 | 1085.8163 | 378.4363 | 888.8977 | 65.38179 | 19.6185 | 2.8531 | 60.4907 | 11.1788 | 5.349 | 0.3594 | 4.1816 | 2.8339 | 114.0146 | 112.0145 | 93.53233 | 3.5 | 2.533 | 66.47433 | 95.06 | 82.6204484 | 70.67688
2020-01-27 | 31.173125 | 7.946875 | 65.7515625 | 442.6396875 | 39.0878125 | 55.62499 | 1.423881 | 126.21875 | 147.528125 | 177.65125 | 117.3628125 | 60.288125 | 4720.9 | 12.13456 | 64.35664 | 6.252965 | 5.061303 | 10.84249 | 0 | 1.350089 | #N/A | #N/A | #N/A | #N/A | #N/A | #N/A | #N/A | #N/A | #N/A | #N/A | #N/A | #N/A | #N/A | #N/A | #N/A | #N/A | #N/A | #N/A | #N/A | 69.86 | 52.75 | 61.649 | 24.65667 | 8.861 | 1609.4541 | 1083.3546 | 379.5418 | 887.3835 | 65.93113 | 20.0307 | 2.8496 | 59.5347 | 10.9219 | 6.1475 | 0.3663 | 4.1803 | 2.8311 | 113.9539 | 111.958 | 93.30233 | 3.513333 | 2.325 | 66.55533 | 94.93 | 83.5488423 | 70.91416
2020-01-28 | 33.95522 | 7.765217 | 66.86652 | 452.02 | 40.50043 | 55.78549 | 2.738839 | 122.5652 | 150.4287 | 179.8513 | 118.3617 | 61.48826 | 3459.86 | 13.27152 | 59.96641 | 6.689365 | 5.737046 | 12.45046 | 0 | 1.846882 | #N/A | #N/A | #N/A | #N/A | #N/A | #N/A | #N/A | #N/A | #N/A | #N/A | #N/A | #N/A | #N/A | #N/A | #N/A | #N/A | #N/A | #N/A | #N/A | 69.86 | 54.6 | 58.102 | 24.59133 | 8.405667 | 1621.7316 | 1085.7716 | 379.7494 | 887.8514 | 65.4495 | 19.0382 | 2.843 | 60.3528 | 11.076 | 6.1961 | 0.363 | 4.1292 | 2.7806 | 113.9969 | 111.9948 | 93.768 | 3.776667 | 2.415 | 66.73067 | 92.69 | 81.43991 | 69.56865
2020-01-29 | 32.705 | 8.398 | 64.605 | 467.092 | 40.80133 | 58.12035 | 3.132219 | 125.0667 | 145.4453 | 176.4207 | 114.1457 | 62.273 | 4363.36 | 14.69057 | 56.84878 | 7.570081 | 6.127409 | 13.12633 | 0 | 1.63447 | #N/A | #N/A | #N/A | #N/A | #N/A | #N/A | #N/A | #N/A | #N/A | #N/A | #N/A | #N/A | #N/A | #N/A | #N/A | #N/A | #N/A | #N/A | #N/A | 69.86 | 60.2 | 51.521 | 28.52467 | 9.878 | 1618.3075 | 1085.9864 | 382.7879 | 888.5519 | 65.19196 | 18.8842 | 2.8476 | 60.5211 | 11.1634 | 6.0947 | 0.3621 | 4.18465 | 2.7783 | 114.0225 | 112.0206 | 94.39867 | 3.703333 | 2.406 | 66.69467 | 93.19 | 81.6763755 | 52.30842
2020-01-30 | 32.26533 | 8.307333 | 65.99968 | 470.0577 | 41.3729 | 57.71924 | 2.566485 | 125.7419 | 145.0961 | 179.2374 | 118.3565 | 60.87903 | 4497.98 | 12.76803 | 62.49592 | 6.579395 | 5.325523 | 11.40851 | 0 | 1.420569 | #N/A | #N/A | #N/A | #N/A | #N/A | #N/A | #N/A | #N/A | #N/A | #N/A | #N/A | #N/A | #N/A | #N/A | #N/A | #N/A | #N/A | #N/A | #N/A | 69.86 | 53.5 | 62.332 | 25.64767 | 7.362 | 1612.6216 | 1085.9809 | 380.2161 | 887.7897 | 65.56545 | 19.1383 | 2.8524 | 60.2018 | 11.1444 | 6.1857 | 0.364 | 4.18565 | 2.8104 | 114.0702 | 112.0732 | 94.15367 | 3.603333 | 2.663 | 66.25133 | 94.65 | 82.082373 | 73.39724
2020-01-31 | 32.6368 | 8.0368 | 66.9356 | 462.7056 | 40.288 | 57.80638 | 3.506494 | 125.84 | 146.9388 | 180.322 | 120.7652 | 59.5568 | 3673.47 | 12.05689 | 64.5848 | 6.21294 | 5.028905 | 10.77308 | 0 | 1.341447 | #N/A | #N/A | #N/A | #N/A | #N/A | #N/A | #N/A | #N/A | #N/A | #N/A | #N/A | #N/A | #N/A | #N/A | #N/A | #N/A | #N/A | #N/A | #N/A | 69.86 | 48.9 | 55.396 | 25.48867 | 7.219 | 1623.729 | 1085.2354 | 383.2131 | 887.5065 | 66.46576 | 19.3342 | 2.8453 | 59.9729 | 11.1234 | 6.2291 | 0.3652 | 4.1866 | 2.7858 | 114.1717 | 112.1688 | 93.201 | 3.566667 | 2.442 | 66.53667 | 93.5 | 81.89416 | 76.10296
2020-02-01 | 32.099 | 8.163333 | 64.76433 | 456.4187 | 41.148 | 58.11715 | 2.38414 | 124.4333 | 144.4267 | 172.4277 | 111.9457 | 60.48233 | 4332.8 | 4.493816 | 65.50737 | 3.066436 | 5.283219 | 14.78654 | 0 | 6.858597 | #N/A | #N/A | #N/A | #N/A | #N/A | #N/A | #N/A | #N/A | #N/A | #N/A | #N/A | #N/A | #N/A | #N/A | #N/A | #N/A | #N/A | #N/A | #N/A | 70 | 50.3 | 67.857 | 21.329 | 3.558 | 1582.1149 | 1064.8067 | 376.4275 | 885.3259 | 60.4131 | 18.564 | 2.5927 | 57.4697 | 10.7394 | 10.1896 | 0.3894 | 4.4088 | 2.6816 | 102.6316 | 100.9028 | 93.52867 | 3.456667 | 2.583 | 66.4015 | 85.34 | 74.38035 | 79.61474
2020-02-02 | 32.92138 | 8.066207 | 66.5169 | 462.52 | 40.44862 | 58.17065 | 2.617339 | 124.6897 | 147.0169 | 179.7079 | 119.5914 | 60.11552 | 4263.49 | 5.104797 | 60.81774 | 3.483351 | 6.001528 | 16.79693 | 0 | 7.791095 | #N/A | #N/A | #N/A | #N/A | #N/A | #N/A | #N/A | #N/A | #N/A | #N/A | #N/A | #N/A | #N/A | #N/A | #N/A | #N/A | #N/A | #N/A | #N/A | [5 empty] | 1096.1076 | 791.4987 | 347.5759 | 836.7361 | 0 | 0.4549 | 0.4522 | 1.8911 | 6.4424 | 90.7585 | 0.9508 | 6.35365 | 0.7908 | 0 | 4.2403 | 93.946 | 3.81 | 2.484 | 66.706 |  |  | 74.03519
2020-02-03 | 33.84871 | 7.883871 | 66.2171 | 482.7103 | 40.46032 | 58.31291 | 3.636303 | 125.1935 | 146.0806 | 179.4532 | 118.9326 | 60.52129 | 4528.5 | 4.579271 | 64.85146 | 3.124748 | 5.383685 | 15.06773 | 0 | 6.989021 | #N/A | #N/A | #N/A | #N/A | #N/A | #N/A | #N/A | #N/A | #N/A | #N/A | #N/A | #N/A | #N/A | #N/A | #N/A | #N/A | #N/A | #N/A | #N/A | [5 empty] | 961.793 | 509.1683 | 275.8856 | 497.5713 | 0 | 0.14 | 0.34 | 0.39 | 6.33 | 92.8 | 0.9649 | 3.56005 | 0.5389 | 0 | 9.8291 | [6 empty] | 88.75
2020-02-04 | 32.6865625 | 7.7134375 | 65.7215625 | 473.551875 | 36.7965625 | 58.39111 | 3.906733 | 127.15625 | 145.1740625 | 179.0240625 | 117.865 | 61.16 | 4645.57 | 4.609013 | 64.62317 | 3.145044 | 5.418653 | 15.16559 | 0 | 7.034415 | #N/A | #N/A | #N/A | #N/A | #N/A | #N/A | #N/A | #N/A | #N/A | #N/A | #N/A | #N/A | #N/A | #N/A | #N/A | #N/A | #N/A | #N/A | #N/A | 50 |  |  |  |  | 0.0642 | 191.7945 | 204.0919 | 142.4987 | 0 | 0.14 | 0.34 | 0.39 | 6.33 | 92.8 | 0.9649 | 2.3292 | 0.0415 | 0 | 13.7916 | [6 empty] | 54.31
2020-02-05 | 36.02632 | 8.236842 | 66.71211 | 481.8242 | 40.25737 | 56.9999 | 3.659137 | 120.3684 | 145.4758 | 176.0658 | 115.0879 | 60.97579 | 2764.04 | 5.737679 | 56.86679 | 3.517124 | 6.665281 | 18.53796 | 0 | 8.596223 | #N/A | #N/A | #N/A | #N/A | #N/A | #N/A | #N/A | #N/A | #N/A | #N/A | #N/A | #N/A | #N/A | #N/A | #N/A | #N/A | #N/A | #N/A | #N/A | 50 |  |  |  |  | 799.4963 | 595.2704 | 213.0713 | 525.7254 | 23.11596 | 20.9333 | 2.4405 | 28.3083 | 8.4215 | 39.0425 | 0.6409 | 3.8994 | 0.564 | 42.6899 | 50.1264 |  |  | 2.79 | 66.379 |  |  | 35.64
2020-02-06 | 32.64667 | 8.69697 | 66.65545 | 459.6818 | 38.22394 | 56.16706 | 2.172681 | 127.0606 | 149.7103 | 181.1552 | 120.897 | 60.25788 | 4940.44 | 5.390208 | 58.62705 | 3.678106 | 6.337075 | 17.73605 | 0 | 8.226697 | #N/A | #N/A | #N/A | #N/A | #N/A | #N/A | #N/A | #N/A | #N/A | #N/A | #N/A | #N/A | #N/A | #N/A | #N/A | #N/A | #N/A | #N/A | #N/A | 46.66 | 77.6 | 64.79025 | 23.10267 | 8.182333 | 1618.5616 | 1085.9071 | 382.3564 | 888.0013 | 63.66831 | 18.4194 | 2.868 | 61.0412 | 11.8341 | 5.4208 | 0.3595 | 4.17035 | 2.7729 | 114.3185 | 112.3061 | 94.379 | 3.975 | 2.802333 | 66.13 | 92.62 | 80.1144476 | 71.8389
2020-02-07 | 33.70065 | 8.336129 | 65.28903 | 480.6655 | 38.55129 | 58.06103 | 4.356381 | 126.6452 | 147.5477 | 177.89 | 116.2171 | 61.67323 | 4573.98 | 6.969975 | 46.50142 | 4.756089 | 8.194351 | 22.93415 | 0 | 10.63779 | #N/A | #N/A | #N/A | #N/A | #N/A | #N/A | #N/A | #N/A | #N/A | #N/A | #N/A | #N/A | #N/A | #N/A | #N/A | #N/A | #N/A | #N/A | #N/A | 36.66 | 77.6 | 74.1845 | 20.54633 | 5.519333 | 1611.6902 | 1085.9955 | 379.1061 | 886.5902 | 65.70691 | 18.6229 | 2.8559 | 60.9379 | 11.6836 | 5.4665 | 0.3595 | 4.00105 | 2.8552 | 114.5689 | 112.0941 | 94.24933 | 3.52 | 2.959667 | 65.88133 | 94.12 | 81.35576 | 82.44962
2020-02-08 | 32.095 | 8.39125 | 64.815625 | 459.1965625 | 37.511875 | 57.64833 | 2.052667 | 126.40625 | 146.48625 | 174.9096875 | 113.4459375 | 61.4653125 | 4687.56 | 4.909351 | 62.3179 | 3.349985 | 5.771749 | 16.15383 | 0 | 7.4928 | #N/A | #N/A | #N/A | #N/A | #N/A | #N/A | #N/A | #N/A | #N/A | #N/A | #N/A | #N/A | #N/A | #N/A | #N/A | #N/A | #N/A | #N/A | #N/A | 27 | 70.3 | 77.107 | 22.01 | 5.5145 | 1611.4439 | 1085.4521 | 379.2577 | 886.4022 | 65.96089 | 19.1058 | 2.8469 | 60.6985 | 11.6482 | 5.2455 | 0.3596 | 4.1796 | 2.9048 | 115.1655 | 112.1275 | 94.27333 | 3.55 | 3.022667 | 65.83333 | 94.37 | 81.38595 | 79.55934
2020-02-09 | 33.25769 | 8.153846 | 65.84346 | 466.8735 | 37.63769 | 57.27774 | 2.805526 | 124.4615 | 147.6208 | 178.1208 | 117.2942 | 60.82577 | 3838.14 | 4.283025 | 67.12531 | 2.9226 | 5.035401 | 14.09296 | 0 | 6.536882 | #N/A | #N/A | #N/A | #N/A | #N/A | #N/A | #N/A | #N/A | #N/A | #N/A | #N/A | #N/A | #N/A | #N/A | #N/A | #N/A | #N/A | #N/A | #N/A | 20 | 69.65 |  | 20.47967 | 6.043333 | 1613.758 | 1086.7737 | 377.4056 | 889.8858 | 65.94974 | 19.4529 | 2.8628 | 60.2913 | 11.6244 | 5.2925 | 0.362 | 4.12975 | 2.9275 | 116.1113 | 112.1062 | 93.47467 | 3.31 | 2.996667 | 65.73967 | 94.53 | 81.0894095 | 69.36779
2020-02-10 | 32.35613 | 7.940968 | 64.98548 | 452.87 | 37.38355 | 54.70509 | 3.498811 | 124.2581 | 147.1468 | 175.1081 | 113.9568 | 61.15161 | 4561.55 | 4.397272 | 66.2484 | 3.000558 | 5.169716 | 14.46888 | 0 | 6.711249 | #N/A | #N/A | #N/A | #N/A | #N/A | #N/A | #N/A | #N/A | #N/A | #N/A | #N/A | #N/A | #N/A | #N/A | #N/A | #N/A | #N/A | #N/A | #N/A | 13 | 69 | 72.946 | 20.4005 | 7.057 | 1630.1723 | 1085.9861 | 376.0016 | 889.8808 | 65.50542 | 19.3844 | 2.8404 | 60.2992 | 11.4899 | 5.5396 | 0.362 | 4.0268 | 2.9185 | 117.6295 | 112.0724 | 93.85967 | 3.376667 | 3.203667 | 65.58433 | 93.5 | 80.409065 | 78.97333
2020-02-11 | 34.26462 | 8.476923 | 67.15115 | 470.3865 | 38.64423 | 56.35503 | 3.092552 | 122.1154 | 147.2396 | 176.7838 | 117.0473 | 59.73577 | 3828.23 | 5.047759 | 61.62845 | 3.281461 | 5.901596 | 16.46948 | 0 | 7.638216 | #N/A | #N/A | #N/A | #N/A | #N/A | #N/A | #N/A | #N/A | #N/A | #N/A | #N/A | #N/A | #N/A | #N/A | #N/A | #N/A | #N/A | #N/A | #N/A | 3 | 67.25 | 67.322 | 17.57533 | 5.477333 | 1650.6993 | 1085.8574 | 382.6964 | 889.6509 | 65.92449 | 18.9921 | 2.8423 | 60.6614 | 11.4437 | 5.6404 | 0.3604 | 4.0242 | 2.8802 | 120.6776 | 112.0025 | 93.792 | 3.663333 | 3.212667 | 65.76533 | 91.68 | 79.1604848 | 59.04252
2020-02-12 | 32.6371 | 8.26129 | 66.69516 | 475.5129 | 39.28613 | 58.90771 | 3.6305 | 127.6129 | 145.8432 | 176.9458 | 118.0703 | 58.87484 | 4521.14 | 4.684313 | 64.0452 | 3.196426 | 5.50718 | 15.41336 | 0 | 7.149339 | #N/A | #N/A | #N/A | #N/A | #N/A | #N/A | #N/A | #N/A | #N/A | #N/A | #N/A | #N/A | #N/A | #N/A | #N/A | #N/A | #N/A | #N/A | #N/A | 0 | 82.1 | 83.439 | 13.63074 | 4.407835 | 1654.111 | 1085.7118 | 383.8294 | 888.9896 | 66.46473 | 19.2017 | 2.8542 | 60.0454 | 11.84 | 5.6399 | 0.3651 | 4.0322 | 2.8871 | 121.2767 | 112.1705 | 93.969 | 3.566667 | 3.358 | 65.20933 | 93.57 | 79.2681374 | 71.13423
2020-02-13 | 34.0568 | 9.2088 | 59.8732 | 454.6176 | 37.3056 | 52.24316 | 3.756407 | 120.56 | 148.674 | 173.1384 | 104.3656 | 68.7736 | 3716.85 | 3.859148 | 70.37881 | 2.63336 | 4.537063 | 12.69822 | 0 | 5.889948 | #N/A | #N/A | #N/A | #N/A | #N/A | #N/A | #N/A | #N/A | #N/A | #N/A | #N/A | #N/A | #N/A | #N/A | #N/A | #N/A | #N/A | #N/A | #N/A | 0 | 64.73333 | 79.377 | 12.36483 | 5.876918 | 1659.5186 | 1084.1852 | 386.0956 | 890.0308 | 66.71412 | 19.931 | 2.85 | 59.6445 | 11.8629 | 5.2744 | 0.3657 | 4.0002 | 2.8908 | 120.9774 | 111.9847 | 93.71167 | 3.34 | 3.592 | 65.31033 | 93.02 | 79.25521 | 62.74603
2020-02-14 | 33.18839 | 8.977419 | 61.62774 | 453.441 | 36.67871 | 54.94787 | 3.537799 | 123.4194 | 149.6374 | 174.0858 | 107.5481 | 66.53839 | 4638.76 | 3.34365 | 74.33556 | 2.2816 | 3.93101 | 11.00202 | 0 | 5.103179 | #N/A | #N/A | #N/A | #N/A | #N/A | #N/A | #N/A | #N/A | #N/A | #N/A | #N/A | #N/A | #N/A | #N/A | #N/A | #N/A | #N/A | #N/A | #N/A | 0 | 75.1 | 78.712 | 11.70289 | 3.575124 | 1660.2336 | 1080.8058 | 385.8669 | 887.5591 | 66.16549 | 19.973 | 2.8479 | 59.8048 | 11.5867 | 5.3431 | 0.3641 | 3.98145 | 2.8905 | 120.9788 | 111.9781 | 94.04067 | 3.43 | 3.416333 | 65.544 | 93.53 | 79.5111 | 97.90447
2020-02-15 | 33.76444 | 8.956296 | 61.23704 | 451.9119 | 39.33074 | 53.90096 | 3.11827 | 120.037 | 148.4204 | 175.513 | 107.6604 | 67.85148 | 4007.35 | 3.652521 | 71.9648 | 2.492364 | 4.294139 | 12.01833 | 0 | 5.574587 | #N/A | #N/A | #N/A | #N/A | #N/A | #N/A | #N/A | #N/A | #N/A | #N/A | #N/A | #N/A | #N/A | #N/A | #N/A | #N/A | #N/A | #N/A | #N/A | 0 | 57.7 | 79.344 | 10.61445 | 3.259143 | 1660.837 | 1085.3014 | 383.1299 | 889.8815 | 66.41717 | 19.6764 | 2.8539 | 60.0444 | 11.8047 | 5.194 | 0.3632 | 3.98415 | 2.9031 | 121.0208 | 112.0141 | 94.15633 | 3.443333 | 3.545 | 65.25467 | 93.34 | 79.13334 | 84.03106
2020-02-16 | 32.6697 | 8.162424 | 66.5503 | 461.8409 | 38.72727 | 58.01647 | 2.339529 | 126.0909 | 147.7376 | 180.5782 | 120.2236 | 60.35455 | 4875.34 | 4.608501 | 64.6271 | 3.144694 | 5.41805 | 15.16391 | 0 | 7.033632 | 5.306748 | 1.384639 | 1.427674 | 23.94225 | 0.3198087 | 27.6964 | 8.326426 | 1.704748 | 35.61758 | 0.1452565 | 0.4839652 | 0.1457957 | 0.02944348 | 17.397 | 1.963478 | 0.5032783 | 330.913 | 0 | 265.2174 | 0 | 79.55 | 77.246 | 9.089774 | 1.985004 | 1662.0111 | 1083.437 | 380.3813 | 888.0636 | 66.90774 | 19.6888 | 2.8526 | 59.8256 | 11.8227 | 5.3606 | 0.3651 | 3.98135 | 2.9257 | 121.0122 | 112.0091 | 93.65733 | 3.31 | 3.503667 | 65.17133 | 93.41 | 79.17369 | 93.42939
2020-02-17 | 33.10194 | 8.064516 | 66.88194 | 464.2932 | 40.6971 | 58.29695 | 2.458477 | 124.9032 | 147.0226 | 179.8052 | 120.3287 | 59.47581 | 4557.7 | 4.980568 | 61.77127 | 3.398581 | 5.855476 | 16.38816 | 0 | 7.601493 | 5.551548 | 1.424922 | 1.451519 | 24.22545 | 0.3593481 | 28.54838 | 8.517922 | 1.686426 | 36.71321 | 0.1313074 | 0.4266481 | 0.167337 | 0.02585556 | 17.14716 | 1.880919 | 0.5041333 | 413.2222 | 183.1852 | 897.6667 | 0 | 90.1 | 81.546 | 9.420648 | 2.124345 | 1662.4398 | 1081.9471 | 384.594 | 887.1018 | 66.98111 | 19.9196 | 2.8512 | 59.536 | 11.8248 | 5.4256 | 0.3667 | 3.9794 | 2.91 | 120.9881 | 111.9818 | 93.456 | 3.186667 | 3.652 | 65.14333 | 93.68 | 79.29387 | 97.51697
2020-02-18 | 33.81897 | 8.010345 | 66.61759 | 461.3638 | 38.61966 | 57.06345 | 3.148352 | 124.1379 | 147.8934 | 178.7066 | 117.5062 | 61.19897 | 4288.91 | 5.069118 | 61.45645 | 3.299419 | 5.927389 | 16.54266 | 0 | 7.672181 | 5.140821 | 1.42965 | 1.494021 | 23.49269 | 0.4114292 | 30.2159375 | 8.696471 | 1.941071 | 38.85769 | 0.1396333 | 0.4396542 | 0.210275 | 0.02405 | 16.68283 | 1.750558 | 0.5048792 | 329.7917 | 0 | 327.625 | 0 | 73.93333 | 79.375 | 9.841433 | 2.135005 | 1679.9282 | 1084.3631 | 387.4577 | 888.5564 | 66.81823 | 19.2547 | 2.8513 | 60.2847 | 11.8337 | 5.3638 | 0.3627 | 3.9794 | 2.8065 | 121.3125 | 111.0992 | 94.12467 | 3.31 | 3.561667 | 65.16433 | 90.58 | 76.7119 | 88.32502
2020-02-19 | 32.63032 | 8.367097 | 65.36161 | 467.9748 | 38.68935 | 57.33151 | 3.686064 | 128.3871 | 148.1255 | 178.7348 | 116.8755 | 61.85935 | 4591.89 | 4.94003 | 62.08242 | 3.370919 | 5.807818 | 16.25478 | 0 | 7.539623 | 5.477855 | 1.335407 | 1.384621 | 24.47365 | 0.292431 | 28.36412 | 8.476038 | 1.778359 | 36.47628 | 0.1461517 | 0.4690931 | 0.2157724 | 0.02235862 | 18.34231 | 1.92739 | 0.5442621 | 330.4828 | 0 | 315.4483 | 0 | 81.26667 | 78.354 | 10.19176 | 2.45768 | 1686.899 | 1083.5035 | 387.0293 | 887.9804 | 66.67498 | 18.9637 | 2.8453 | 59.9067 | 12.1906 | 5.697 | 0.3673 | 3.9794 | 2.8479 | 120.911 | 108.9204 | 94.49067 | 3.366667 | 3.514333 | 65.21267 | 93.08 | 79.08015 | 36.50533
2020-02-20 | 32.95483 | 8.324138 | 67.17448 | 466.5041 | 38.97241 | 57.60111 | 2.871003 | 126.931 | 148.5603 | 177.9472 | 119.5552 | 58.3931 | 4308.25 | 4.685189 | 64.03847 | 3.197024 | 5.50821 | 15.41624 | 0 | 7.150677 | 5.549412 | 1.321872 | 1.379816 | 24.244116 | 0.29562 | 27.637516 | 8.708072 | 1.783804 | 35.541852 | 0.153796 | 0.501972 | 0.210428 | 0.021372 | 18.360844 | 1.960932 | 0.553044 | 330.52 | 0 | 623.84 | 0 | 87.2 | 87.087 | 9.355673 | 2.011168 | 1694.4545 | 1085.8075 | 384.7722 | 890.0864 | 65.59426 | 18.5929 | 2.8507 | 60.6396 | 12.1299 | 5.3822 | 0.3623 | 3.87865 | 2.8651 | 121.0745 | 108.0619 | 93.97233 | 3.436667 | 3.751667 | 64.87233 | 93.14 | 78.5965 | 77.13316
2020-02-21 | 33.199 | 8.06 | 65.2 | 458.445 | 39.457 | 61.63251 | 3.130464 | 123.6333 | 146.4 | 174.554 | 114.0553 | 60.49833 | 4392 | 4.406818 | 66.17513 | 3.007072 | 5.180939 | 14.50029 | 0 | 6.725819 | 5.599313 | 1.368184 | 1.381016 | 24.86501 | 0.3995355 | 27.0789 | 7.93701 | 2.021232 | 34.82346 | 0.1383452 | 0.4923097 | 0.2119258 | 0.02267742 | 18.23004 | 1.825126 | 0.5200097 | 330.7097 | 0 | 1052.613 | 0 | 91.5 | 79.234 | 8.751472 | 1.733492 | 1692.3261 | 1086.0061 | 385.7617 | 888.6301 | 66.49842 | 18.9245 | 2.8434 | 60.1469 | 12.2041 | 5.4512 | 0.3653 | 3.88305 | 2.8538 | 121.1725 | 108.1258 | 93.31333 | 3.26 | 3.662333 | 65.08333 | 93.23 | 78.6749324 | 79.09236
2020-02-22 | 33.27125 | 8.12625 | 67.4328125 | 464.1121875 | 39.946875 | 63.43535 | 3.458913 | 125.21875 | 147.1921875 | 176.7578125 | 119.2709375 | 57.4859375 | 4710.15 | 5.310714 | 59.23721 | 3.623862 | 6.243617 | 17.47448 | 0 | 8.105371 | 5.808573 | 1.442196 | 1.446154 | 26.76298 | 0.3114 | 25.51189 | 8.5351 | 1.992962 | 32.80829 | 0.1483577 | 0.5031538 | 0.2239423 | 0.024 | 18.60761 | 1.837185 | 0.5005692 | 329.4231 | 0 | 346.0769 | 0 | 98.93333 | 69.2865 | 8.48 | 1.693 | 1689.8635 | 1085.9995 | 387.9566 | 889.5387 | 65.74914 | 18.667 | 2.8543 | 60.588 | 12.0665 | 5.4118 | 0.3624 | 3.88495 | 2.8359 | 121.0459 | 108.0361 | 93.56 | 3.396667 | 3.756 | 64.95033 | 93.24 | 78.7290588 | 77.8613
2020-02-23 | 34.58759 | 8.111034 | 66.56241 | 469.2686 | 40.03414 | 63.06048 | 3.285418 | 122.8621 | 148.85 | 180.6538 | 120.4448 | 60.20862 | 4316.65 | 7.356038 | 43.53816 | 5.019526 | 8.648233 | 24.20446 | 0 | 11.22701 | 5.771236 | 1.462076 | 1.51372 | 25.250156 | 0.420184 | 29.442536 | 9.500256 | 1.764904 | 37.863096 | 0.159144 | 0.523628 | 0.21628 | 0.0257 | 17.251236 | 1.780124 | 0.497076 | 329.84 | 0 | 24.44 | 0 | 102 | 83.333 |  |  | 847.5823 | 811.827 | 290.5456 | 745.2482 | 24.49352 | 23.3738 | 2.4453 | 39.8251 | 8.1671 | 25.3028 | 0.5274 | 6.2472 | 0.9655 | 39.5353 | 66.2199 | 93.925 | 3.45 | 3.7445 | 64.8895 | 87.15 | 73.3445685 | 81.39562
2020-02-24 | 35.268 | 8.036667 | 67.64233 | 480.5823 | 42.37267 | 61.29672 | 2.600644 | 122.4 | 147.9633 | 184.2763 | 124.842 | 59.43433 | 4438.9 | 6.760964 | 48.1057 | 4.613466 | 7.948625 | 22.24642 | 0 | 10.31879 | 4.913371 | 1.447414 | 1.495057 | 24.51381 | 0.309675 | 32.72609 | 8.124054 | 1.628821 | 42.08574 | 0.1138964 | 0.3425929 | 0.199775 | 0.02429643 | 16.9463 | 1.569711 | 0.4277464 | 454.4643 | 251.1786 | 825.2857 | 0 | 57.1 | 65.6 |  |  | 1226.6557 | 883.8831 | 317.593 | 765.3623 | 43.69742 | 21.1333 | 2.2888 | 40.008 | 8.7903 | 27.1004 | 0.534 | 3.53945 | 1.6492 | 77.1502 | 74.4684 | 94.669 | 3.38 | 2.689 | 66.126 | 91.82 | 77.6494194 | 55.15077
2020-02-25 | 32.34444 | 7.9 | 69.00222 | 424.1056 | 37.76222 | 51.94069 | 1.126128 | 119 | 148.8878 | 160.4122 | 106.8322 | 53.58 | 1339.99 | 5.630725 | 59.35501 | 2.7105 | 6.391544 | 17.55684 | 0 | 8.136653 | 5.761371 | 1.5679 | 1.508129 | 28.37389 | 0.2779429 | 26.7029 | 7.643143 | 2.006214 | 34.33994 | 0.1285143 | 0.3837714 | 0.2313857 | 0.02518571 | 18.12571 | 1.574871 | 0.4145 | 332.4286 | 0 | 1352.571 | 0 | 59.6 | 77.094 | 11.56521 | 4.020574 | 1688.975 | 1086.0017 | 388.2849 | 889.2414 | 65.03984 | 16.5991 | 2.842 | 62.4582 | 11.8724 | 5.8105 | 0.3541 | 3.475 | 2.8066 | 121.609 | 108.5357 | 93.98433 | 3.61 | 3.632333 | 65.066 | 92.41 | 78.1705431 | 42.24498
2020-02-26 | 74.43333 | 7.533333 | 64.92667 | 649.42 | 56.65 | 65.66077 | 9.268962 | 91.66667 | 148.2367 | 212.4067 | 138.2633 | 74.13667 | 444.71 | 4.529711 | 65.23186 | 3.09093 | 5.32542 | 14.90465 | 0 | 6.913381 | #N/A | #N/A | #N/A | #N/A | #N/A | #N/A | #N/A | #N/A | #N/A | #N/A | #N/A | #N/A | #N/A | #N/A | #N/A | #N/A | #N/A | #N/A | #N/A | 0 | 109 | 89.216 | 9.856678 | 2.787227 | 1684.1948 | 1085.9567 | 388.0977 | 889.4734 | 65.58667 | 16.6959 | 2.8507 | 62.3801 | 11.9195 | 5.7437 | 0.3545 | 3.4699 | 2.7865 | 124.0066 | 110.2945 | 93.56767 | 3.35 | 4.062667 | 64.68733 | 95.76 | 80.4897912 | 23.95177
2020-02-27 | 35.675 | 8.107143 | 65.69071 | 467.8911 | 41.16893 | 57.19899 | 3.824638 | 120 | 147.605 | 179.2643 | 117.8264 | 61.43714 | 4132.94 | 4.401732 | 66.21417 | 3.003602 | 5.17496 | 14.48355 | 0 | 6.718056 | 6.309014 | 1.398471 | 1.363357 | 26.83866 | 0.2916143 | 25.60446 | 7.9473 | 1.799157 | 32.92736 | 0.1486571 | 0.5893286 | 0.1969714 | 0.02225714 | 19.25623 | 2.178857 | 0.001 | 329 | 0 | 0 | 0 | 76.86667 | 80.732 | 13.64 | 3.79 | 1701.6201 | 1086.0077 | 386.6318 | 890.4804 | 66.08943 | 17.6418 | 2.8497 | 61.5038 | 11.7709 | 5.813 | 0.3584 | 3.99705 | 2.8429 | 120.9568 | 107.9562 | 94.37367 | 3.373333 | 3.706667 | 64.99067 | 94.32 | 79.3221768 | 60.27711
2020-02-28 | 33.92571 | 8.227143 | 65.6325 | 457.9911 | 40.25464 | 57.21795 | 2.049333 | 121.6429 | 148.6546 | 180.1382 | 118.3425 | 61.7975 | 4162.33 | 3.981768 | 69.43763 | 2.717031 | 4.681223 | 13.10169 | 0 | 6.077094 | 5.792494 | 1.388582 | 1.396482 | 26.47462 | 0.4248941 | 28.34545 | 8.230194 | 1.801212 | 36.45225 | 0.1280529 | 0.5158412 | 0.2062471 | 0.02208235 | 19.10536 | 2.162 | 0.001 | 331.7647 | 0 | 116.8235 | 0 | 81.15 | 82.946 | 11.53633 | 3.291333 | 1710.6658 | 1085.9961 | 387.4809 | 889.7535 | 65.34596 | 17.3719 | 2.8589 | 61.7191 | 12.0953 | 5.5545 | 0.3576 | 3.9965 | 2.7921 | 121.0569 | 108.0471 | 94.30167 | 3.55 | 3.646 | 64.89533 | 91.12 | 77.35481 | 89.39226
2020-02-29 | 33.33258 | 8.195806 | 65.81516 | 451.4813 | 40.27419 | 56.98431 | 2.155211 | 122.9032 | 148.2977 | 178.8129 | 117.7597 | 61.05161 | 4597.23 | 4.615448 | 64.57378 | 3.149434 | 5.426218 | 15.18677 | 0 | 7.044235 | 6.028921 | 1.394863 | 1.398042 | 28.49403 | 0.2482211 | 25.23012 | 8.5837 | 2.146226 | 32.44593 | 0.1350316 | 0.5451737 | 0.2235474 | 0.02178421 | 20.71489 | 2.182453 | 0.001 | 328.1579 | 0 | 142.5263 | 0 | 76.95 | 78.9885 | 7.164 | 0.722 | 1706.6615 | 1086.0023 | 389.5893 | 889.1905 | 66.12658 | 17.8037 | 2.8464 | 61.5366 | 12.0365 | 5.376 | 0.3574 | 3.99445 | 2.849 | 120.9702 | 107.9761 | 94.16 | 3.416667 | 3.638667 | 65.00667 | 92.71 | 78.63817 | 91.37672
2020-03-01 | 33.76926 | 8.251852 | 65.34407 | 459.0404 | 40.41852 | 58.27846 | 2.194481 | 122.7778 | 145.9722 | 177.6174 | 116.2252 | 61.39 | 3941.25 | 6.969254 | 65.49574 | 0.9090525 | 4.452003 | 16.01172 | 0 | 6.159411 | 5.677738 | 1.566152 | 1.516848 | 28.92198 | 0.2731857 | 28.0538 | 7.779757 | 1.611914 | 36.07721 | 0.1254762 | 0.4784524 | 0.2210571 | 0.02684762 | 18.59935 | 1.920905 | 0.001 | 328.1905 | 0 | 38.71429 | 0 | 64.1 | 70.02817 | 9.035 | 1.981 | 1705.1225 | 1085.9445 | 385.0802 | 889.4403 | 66.05186 | 17.9257 | 2.8489 | 61.4027 | 12.0033 | 5.4169 | 0.3581 | 3.9911 | 2.8243 | 121.0176 | 108.0249 | 93.75833 | 3.446667 | 3.643667 | 64.95467 | 92.74 | 78.4061056 | 72.04179
2020-03-02 | 34.92345 | 8.272414 | 66.64138 | 468.0976 | 41.78103 | 56.9783 | 2.596181 | 120.6552 | 147.7634 | 183.4583 | 122.4348 | 61.02241 | 4285.14 | 7.493168 | 62.90188 | 0.9773906 | 4.786683 | 17.21541 | 0 | 6.622446 | 5.435115 | 1.339935 | 1.347575 | 24.66542 | 0.282875 | 33.59631 | 7.482085 | 1.62312 | 43.204855 | 0.155465 | 0.549515 | 0.201715 | 0.02341 | 18.58254 | 1.93068 | 0.001 | 312.15 | 0 | 293.5 | 0 | 71.1 | 74.45633 | 8.0495 | 1.739 | 1705.9446 | 1086.011 | 389.5923 | 888.7921 | 65.98256 | 17.7731 | 2.8504 | 61.3766 | 12.0722 | 5.5303 | 0.359 | 3.9392 | 2.8309 | 121.0132 | 107.9764 | 94.29867 | 3.366667 | 3.620667 | 65.014 | 92.43 | 78.0133848 | 84.67351
2020-03-03 | 35.53077 | 8.292308 | 64.77154 | 472.5854 | 39.92462 | 56.89072 | 3.576402 | 122.1923 | 148.8819 | 175.7296 | 113.9065 | 61.82231 | 3870.93 | 9.272063 | 53.55704 | 1.174584 | 6.095038 | 21.49109 | 0 | 8.357036 | 5.184871 | 1.4767875 | 1.464892 | 25.601525 | 0.2728917 | 31.8667875 | 7.386046 | 1.747592 | 40.9806875 | 0.1183167 | 0.4178333 | 0.215275 | 0.02507917 | 17.52317 | 1.850117 | 0.001 | 327.125 | 0 | 1216.833 | 0 | 75.6 | 69.65867 | 6.989 | 1.314 | 1703.2933 | 1085.997 | 390.5863 | 887.7337 | 65.94208 | 17.6017 | 2.8609 | 61.6618 | 12.0514 | 5.433 | 0.3572 | 3.9392 | 2.8145 | 121.1605 | 108.1405 | 94.77933 | 3.596667 | 3.604 | 65.174 | 90.53 | 76.84579 | 83.35761
2020-03-04 | 34.55571 | 8.428571 | 64.26179 | 482.1243 | 39.87964 | 58.8167 | 4.357259 | 121.8571 | 144.5289 | 173.8954 | 111.7993 | 62.09607 | 4046.81 | 7.078651 | 64.95412 | 0.923322 | 4.521887 | 16.26306 | 0 | 6.256096 | 5.754767 | 1.391911 | 1.398626 | 27.14167 | 0.2641296 | 25.8631 | 8.164241 | 1.902844 | 33.25994 | 0.1223889 | 0.4795852 | 0.2218481 | 0.02423704 | 19.59165 | 1.958893 | 0.001 | 329.5556 | 0 | 290.4815 | 0 | 66.1 | 70.807 | 8.6185 | 2.003 | 1657.3847 | 1086 | 382.3296 | 888.037175 | 65.89482 | 17.655425 | 2.858625 | 61.633975 | 12.028325 | 5.4346 | 0.357225 | 3.937825 | 2.79905 | 120.40805 | 107.46485 | 94.26433 | 3.353333 | 3.410333 | 65.17167 | 87.76 | 74.271 | 40.3689
2020-03-05 | 31.64 | 8.42 | 70.02 | 422.512 | 32.66 | 48.65848 | 4.481984 | 123.2 | 149.532 | 152.018 | 101.45 | 50.568 | 747.66 | 7.791388 | 58.43532 | 0.8226153 | 5.933213 | 18.94952 | 0 | 7.78879 | 5.835425 | 1.2285 | 1.2593 | 26.122275 | 0.307725 | 25.4637 | 7.929175 | 2.6223 | 32.746325 | 0.137475 | 0.506325 | 0.22315 | 0.02305 | 21.479575 | 1.9084 | 0.001 | 328 | 0 | 191.75 | 0 | 62.6 | 86.906 | 8.852 | 1.878667 | 1701.10635 | 1085.9673 | 390.78915 | 888.34065 | 65.84755 | 17.70915 | 2.85635 | 61.60615 | 12.00525 | 5.4362 | 0.35725 | 3.93645 | 2.7836 | 119.6556 | 106.7892 | 94.05433 | 3.44 | 3.492 | 65.031 | 92.38 | 77.9243776 | 83.01941
2020-03-06 | 39.44 | 8.471429 | 64.35429 | 495.9779 | 41.075 | 61.37265 | 5.604179 | 119.5 | 147.39 | 184.2507 | 118.0914 | 66.15786 | 2063.46 | 7.293189 | 63.89196 | 0.9513058 | 4.658935 | 16.75596 | 0 | 6.445705 | 5.274873 | 1.415018 | 1.407018 | 26.02555 | 0.2724909 | 28.97773 | 7.311364 | 1.867527 | 37.26535 | 0.1122909 | 0.4391364 | 0.2048545 | 0.02810909 | 18.56908 | 1.6422 | 0.001 | 327.2727 | 0 | 74.27273 | 0 | 79.4 | 85.956 | 10.21033 | 2.445 | 1698.9194 | 1085.9376 | 390.992 | 888.9476 | 65.75301 | 17.8166 | 2.8518 | 61.5505 | 11.9591 | 5.4394 | 0.3573 | 3.9337 | 2.8208 | 121.0414 | 108.0398 | 94.36267 | 3.506667 | 3.731667 | 64.79467 | 92.67 | 78.4071603 | 86.71965
2020-03-07 | 33.27 | 8.446429 | 64.8525 | 454.6157 | 39.78679 | 60.5274 | 2.908189 | 122.1429 | 147.625 | 173.2807 | 112.3604 | 60.91786 | 4133.5 | 6.94601 | 65.61082 | 0.9060206 | 4.437155 | 15.95832 | 0 | 6.138868 | 5.597079 | 1.407595 | 1.408063 | 28.11046 | 0.2977368 | 25.6604 | 7.915432 | 1.828711 | 32.99928 | 0.1251368 | 0.4932684 | 0.2237421 | 0.02736316 | 20.12191 | 1.724216 | 0.001 | 327.2632 | 0 | 255.2105 | 0 | 55.85 | 85.816 | 8.709 | 2.397333 | 1700.5056 | 1086.0668 | 387.3407 | 887.4365 | 66.35802 | 18.3384 | 2.8413 | 60.8648 | 12.2211 | 5.3559 | 0.3612 | 3.9889 | 2.8465 | 120.9901 | 107.9886 | 93.94667 | 3.453333 | 3.747667 | 64.898 | 92.8 | 78.2901 | 100
2020-03-08 | 33.12862 | 8.507586 | 65.15103 | 462.0486 | 39.47621 | 61.21538 | 3.692003 | 124.3103 | 147.4669 | 176.29 | 114.8769 | 61.41172 | 4276.54 | 6.538805 | 67.62686 | 0.8529058 | 4.17703 | 15.02277 | 0 | 5.778981 | 5.479215 | 1.413585 | 1.414615 | 27.656145 | 0.26383 | 26.487205 | 7.759185 | 1.74122 | 34.06256 | 0.122725 | 0.46292 | 0.214275 | 0.027435 | 19.64781 | 1.708455 | 0.001 | 328.25 | 0 | 992.75 | 0 | 82.9 | 80.35317 | 9.509 | 2.126 | 1707.28 | 1086.0025 | 392.6624 | 887.8247 | 65.82058 | 18.0904 | 2.7991 | 61.1509 | 12.2854 | 5.3102 | 0.3594 | 3.98805 | 2.828 | 121.0638 | 108.0583 | 93.693 | 3.376667 | 3.856667 | 65.019 | 92.49 | 77.9786273 | 93.43638
2020-03-09 | 33.41208 | 8.486667 | 64.53708 | 457.7892 | 39.07583 | 58.92975 | 3.601796 | 121.6667 | 147.4496 | 171.5746 | 111.075 | 60.49792 | 3538.79 | 6.934305 | 65.66877 | 0.9044938 | 4.429678 | 15.93143 | 0 | 6.128523 | 5.342094 | 1.323283 | 1.34555 | 26.03919 | 0.2765389 | 27.87559 | 7.429267 | 1.841244 | 35.84802 | 0.1507278 | 0.5242722 | 0.2163667 | 0.02652222 | 19.88373 | 1.764322 | 0.001 | 328.2778 | 34.55556 | 389.8889 | 0 | 94.7 | 86.25 | 9.408333 | 1.87 | 1710.8046 | 1086.003 | 391.1992 | 887.7687 | 65.71291 | 18.1071 | 2.8022 | 61.2273 | 12.2101 | 5.2855 | 0.3586 | 3.98935 | 2.8326 | 120.9979 | 107.9983 | 94.38133 | 3.47 | 3.960667 | 64.68667 | 92.68 | 77.93616 | 86.01212
2020-03-10 | 32.98968 | 8.325806 | 66.02323 | 453.8313 | 39.58129 | 61.18374 | 2.653768 | 124.2258 | 149.5865 | 175.4958 | 115.9368 | 59.55871 | 4637.18 | 6.920881 | 65.73523 | 0.9027429 | 4.421103 | 15.90059 | 0 | 6.11666 | 5.3397 | 1.295204 | 1.31016 | 25.71402 | 0.259528 | 27.83402 | 7.26102 | 1.65056 | 35.794544 | 0.15056 | 0.545472 | 0.20372 | 0.02436 | 19.970852 | 1.852416 | 0.001 | 330 | 24.04 | 71.68 | 0 | 91.45 | 86.2605 | 9.815 | 2.115 | 1706.635 | 1086.4251 | 384.4458 | 887.5198 | 66.29842 | 18.1064 | 2.7995 | 61.3238 | 12.1301 | 5.2646 | 0.3578 | 3.98815 | 2.8354 | 120.9866 | 107.9885 | 93.93433 | 3.503333 | 3.740333 | 65.06967 | 93.19 | 78.6365177 | 84.67351
2020-03-11 | 33.412 | 8.023333 | 67.095 | 458.849 | 39.54633 | 64.4794 | 2.68983 | 123.6667 | 148.9933 | 179.8817 | 120.852 | 59.029 | 4469.8 | 6.955496 | 65.56385 | 0.907258 | 4.443215 | 15.98012 | 0 | 6.147253 | 5.066732 | 1.330118 | 1.356246 | 25.15157 | 0.2349071 | 29.212 | 7.30775 | 1.529011 | 37.56664 | 0.1485179 | 0.5196714 | 0.19365 | 0.02501786 | 19.07337 | 1.735089 | 0.001 | 414.9286 | 157.3214 | 398.8929 | 0 | 85.26667 | 83.25033 | 8.0325 | 1.7495 | 1702.8355 | 1085.771 | 386.0447 | 886.871 | 66.26668 | 18.0903 | 2.8049 | 61.5284 | 12.1653 | 5.0217 | 0.356 | 3.9919 | 2.8217 | 121.0246 | 108.0007 | 94.439 | 3.48 | 3.793 | 64.952 | 92.9 | 78.254315 | 83.35761
2020-03-12 | 34.5328 | 8.188 | 69.412 | 465.91 | 40.112 | 62.61259 | 1.762391 | 122.92 | 148.7752 | 183.1536 | 125.842 | 57.3112 | 3719.38 | 7.764778 | 61.15163 | 0.9864688 | 5.090259 | 17.98214 | 0 | 6.985319 | 5.537695 | 1.246868 | 1.264609 | 25.24465 | 0.2309227 | 27.72276 | 7.288645 | 1.557214 | 35.65147 | 0.1872818 | 0.6435455 | 0.1995545 | 0.02424545 | 20.50778 | 1.887668 | 0.001 | 331.4091 | 0 | 526.0909 | 0 | 87.8 | 87.077 | 9.062333 | 2.055333 | 1704.6657 | 1085.8956 | 387.2767 | 887.1903 | 66.56429 | 18.241 | 2.7946 | 60.8492 | 12.1975 | 5.5252 | 0.3615 | 3.99075 | 2.8231 | 120.9569 | 107.9649 | 93.9 | 3.41 | 3.875333 | 64.71933 | 92.75 | 78.15084 | 91.37672
2020-03-13 | 33.30323 | 8.548387 | 66.43484 | 467.2823 | 40.15323 | 64.20097 | 2.983909 | 125.1935 | 147.4252 | 177.5739 | 118.031 | 59.54226 | 4570.18 | 7.348539 | 63.31276 | 0.9386833 | 4.792239 | 16.99059 | 0 | 6.587114 | 5.525146 | 1.242362 | 1.260469 | 25.64752 | 0.2305462 | 27.13546 | 7.325085 | 1.541362 | 34.8962 | 0.1720231 | 0.5924731 | 0.1972462 | 0.02389231 | 20.73623 | 1.856408 | 0.001 | 316.3077 | 0 | 1170.231 | 0 | 90.8 | 83.92367 | 8.631333 | 1.517 | 1702.371 | 1084.782 | 392.4928 | 887.2051 | 66.26502 | 18.5654 | 2.8012 | 60.6084 | 12.3732 | 5.2606 | 0.3623 | 4.0022 | 2.8339 | 121.0257 | 108.0139 | 94.18 | 3.336667 | 4.003 | 64.59567 | 93.81 | 78.512716 | 84.67351
2020-03-14 | 32.73677 | 8.309677 | 64.12323 | 457.6861 | 40.22129 | 64.01467 | 2.922356 | 123.5806 | 145.4858 | 173.7061 | 111.4165 | 62.28968 | 4510.06 | 7.310787 | 63.80483 | 0.9536012 | 4.670177 | 16.79639 | 0 | 6.461258 | 5.662308 | 1.442417 | 1.428233 | 30.4981125 | 0.2116958 | 22.98749 | 7.785371 | 1.588817 | 29.5619125 | 0.1269208 | 0.4949208 | 0.2218125 | 0.02300833 | 21.169 | 1.736792 | 0.001 | 331.25 | 0 | 169.2917 | 0 | 92.4 | 77.302 | 7.948333 | 1.409667 | 1701.4472 | 1084.9192 | 392.0162 | 886.5666 | 66.56626 | 18.4285 | 2.8016 | 60.7584 | 12.4257 | 5.1779 | 0.3615 | 3.99785 | 2.8555 | 121.1676 | 108.0232 | 94.084 | 3.296667 | 4.087 | 64.467 | 92.83 | 77.7256307 | 83.35761
2020-03-15 | 32.243125 | 8.431875 | 66.3865625 | 448.529375 | 39.6803125 | 62.74039 | 2.997563 | 124.15625 | 147.22375 | 172.4115625 | 113.054375 | 59.355625 | 4711.16 | 7.160778 | 64.2497 | 0.9146713 | 4.669931 | 16.55662 | 0 | 6.418937 | 5.716722 | 1.414426 | 1.398817 | 28.84181 | 0.2715043 | 24.56526 | 7.67773 | 1.688043 | 31.59093 | 0.134613 | 0.5025478 | 0.2115 | 0.02494783 | 20.47718 | 1.699974 | 0.001 | 357.9565 | 68.26087 | 123.3043 | 0 | 80.08333 | 81.9295 | 7.331 | 1.395 | 1712.4869 | 1085.6235 | 393.9242 | 887.6392 | 66.8324 | 18.5561 | 2.7993 | 60.8172 | 12.4093 | 5.0202 | 0.3605 | 3.992 | 2.8403 | 121.9386 | 107.9451 | 93.39633 | 3.33 | 3.955 | 64.68867 | 92.9 | 77.90377 | 83.01941
2020-03-16 | 32.97231 | 8.4 | 65.68538 | 460.5758 | 40.63385 | 63.56009 | 2.376369 | 124.7692 | 148.2546 | 174.6254 | 114.7804 | 59.84385 | 3854.62 | 6.486618 | 67.88524 | 0.8460986 | 4.143692 | 14.90288 | 0 | 5.732858 | 5.488013 | 1.492409 | 1.449435 | 27.42486 | 0.3249652 | 27.10678 | 7.38097 | 1.921548 | 34.85931 | 0.1123043 | 0.3970826 | 0.1957391 | 0.02524783 | 19.09502 | 1.543909 | 0.001 | 330.0435 | 0 | 207.4783 | 0 | 65.46667 | 77.609 | 10.303 | 2.362333 | 1724.0676 | 1084.9847 | 394.3931 | 887.4338 | 66.68417 | 18.3965 | 2.8012 | 60.9786 | 12.2425 | 5.2017 | 0.3597 | 3.99665 | 2.783 | 121.9789 | 107.9872 | 94.256 | 3.533333 | 3.827 | 64.75233 | 91.66 | 77.3188764 | 86.71965
2020-03-17 | 33.24267 | 7.993333 | 65.05567 | 467.3243 | 41.17033 | 64.24919 | 2.888995 | 125.6667 | 148.033 | 177.1803 | 115.306 | 61.87433 | 4440.99 | 6.787982 | 66.3932 | 0.8854078 | 4.336206 | 15.59525 | 0 | 5.999204 | 5.060404 | 1.529492 | 1.507254 | 27.29383 | 0.2849692 | 28.63873 | 7.226904 | 1.749662 | 36.82942 | 0.09554615 | 0.3357154 | 0.1906731 | 0.02247308 | 17.97267 | 1.472273 | 0.001 | 328.0769 | 0 | 1152.769 | 0 | 72.13333 | 81.413 | 12.946 | 3.566667 | 1724.0676 | 1084.9847 | 394.3931 | 887.4338 | 65.91032 | 18.3965 | 2.8012 | 60.9786 | 12.2425 | 5.2017 | 0.3597 | 3.9989 | 2.783 | 121.9789 | 107.9872 | 93.80767 | 3.59 | 3.677 | 65.01767 | 91.45 |  | 84.02778
2020-03-18 | 32.660625 | 7.788125 | 63.605625 | 455.09125 | 40.9975 | 62.25823 | 3.852642 | 125.0625 | 147.836875 | 175.6053125 | 111.723125 | 63.881875 | 4730.78 | 6.496941 | 67.83412 | 0.8474452 | 4.150287 | 14.92659 | 0 | 5.741982 | 5.4083 | 1.5095125 | 1.49168125 | 27.83981875 | 0.2871875 | 27.15128125 | 7.64306875 | 2.21970625 | 34.9165625 | 0.093825 | 0.30979375 | 0.20716875 | 0.02575625 | 18.58268125 | 1.446925 | 0.001 | 331.25 | 0 | 842.4375 | 0 | 65.95 | 65.966 | 12.04633 | 3.495333 | 1724.4108 | 1085.9945 | 396.2006 | 888.4046 | 65.85346 | 18.0055 | 2.8024 | 61.5411 | 12.1856 | 5.0875 | 0.3563 | 3.9947 | 2.7795 | 122.0009 | 108.0049 | 93.81133 | 3.65 | 3.753667 | 65.046 | 91.32 |  | 84.02778
2020-03-19 | 32.74414 | 7.917241 | 65.13862 | 452.4766 | 40.11793 | 60.40627 | 3.360556 | 124.2069 | 146.5993 | 176.2976 | 113.4841 | 62.81207 | 4251.38 | 6.954547 | 65.06282 | 0.8743726 | 4.604328 | 16.15537 | 0 | 6.299126 | 5.508339 | 1.361404 | 1.371957 | 27.86087 | 0.2973739 | 25.32124 | 7.766957 | 2.081357 | 32.56311 | 0.1127043 | 0.3884783 | 0.1970565 | 0.02058261 | 20.59003 | 1.624557 | 0.001 | 328.5217 | 0 | 190.7391 | 0 | 61.425 | 77.9965 | 10.86767 | 2.775333 | 1721.3176 | 1085.9895 | 395.4461 | 887.5306 | 65.97708 | 17.7932 | 2.7997 | 61.7209 | 12.35 | 4.9562 | 0.3555 | 4.0024 | 2.7934 | 122.1222 | 108.1067 | 94.47833 | 3.54 | 3.677 | 65.06133 | 91.5 |  | 82.36111
2020-03-20 | 32.29152 | 8.127879 | 65.25 | 460.977 | 39.41545 | 58.62048 | 2.886368 | 127.4242 | 148.2727 | 178.3727 | 116.4603 | 61.91182 | 4893 | 7.530452 | 62.71729 | 0.9822539 | 4.810501 | 17.30107 | 0 | 6.655397 | 5.6567 | 1.280371 | 1.285019 | 25.87435 | 0.3206129 | 27.17488 | 7.341748 | 1.990306 | 34.97721 | 0.1429926 | 0.4811741 | 0.1858968 | 0.02259032 | 20.30482 | 1.589477 | 0.0453871 | 327.0645 | 0 | 129.1935 | 0 | 75.83333 | 72.42367 | 13.13133 | 4.009667 | 1723.6276 | 1085.9439 | 393.2939 | 888.2958 | 66.20319 | 17.9766 | 2.8023 | 61.7273 | 12.3151 | 4.764 | 0.3547 | 3.99265 | 2.7916 | 122.0592 | 108.0534 | 93.96533 | 3.603333 | 3.366667 | 65.29533 | 91.84 |  | 98.33333
2020-03-21 | 32.22848 | 8.413333 | 66.38848 | 462.6294 | 40.23667 | 59.81142 | 3.222073 | 127.2727 | 147.1291 | 176.2942 | 117.0582 | 59.23485 | 4855.26 | 7.289351 | 63.91096 | 0.9508051 | 4.656483 | 16.74714 | 0 | 6.442312 | 6.184087 | 1.302913 | 1.303304 | 25.46039 | 0.2860435 | 26.69665 | 8.069 | 1.900522 | 0 | 0 | 0 | 0.2056957 | 0.02934783 | 19.57491 | 1.507783 | 0.3093913 | 326.6522 | 0 | 941.3913 | 0 | 66.03333 | 73.134 | 11.41267 | 2.500333 | 1724.0527 | 1085.9981 | 396.0984 | 887.1953 | 66.12198 | 18.2111 | 2.7948 | 60.9979 | 12.1232 | 5.4791 | 0.3603 | 3.9929 | 2.796 | 121.9743 | 107.9745 | 94.67533 | 3.476667 | 3.582667 | 65.13167 | 91.41 |  | 98.33333
2020-03-22 | 32.893125 | 8.12125 | 65.76375 | 470.4221875 | 39.8390625 | 61.17868 | 4.49142 | 127.09375 | 147.58 | 175.7753125 | 115.606875 | 60.1675 | 4722.56 | 6.984583 | 65.41985 | 0.911052 | 4.461796 | 16.04694 | 0 | 6.172959 | 4.793141 | 1.346593 | 1.3559 | 23.80335 | 0.2397098 | 31.77442 | 6.640776 | 1.865646 | 40.8619 | 0.1199439 | 0.3677195 | 0.159478 | 0.02444878 | 17.95352 | 1.437215 | 0.001 | 328.0732 | 0 | 356.6829 | 0 | 33.7 | 85.638 | 9.953667 | 4.260333 | 1725.1313 | 1086.0393 | 392.282 | 887.1654 | 65.74152 | 17.9021 | 2.7983 | 61.0803 | 12.2298 | 5.6124 | 0.3608 | 3.9861 | 2.7727 | 122.0142 | 108.0133 | 94.60767 | 3.37 | 3.667 | 64.95867 | 92.1 |  | 100
2020-03-23 | 32.42133 | 7.786667 | 65.77867 | 453.9213 | 41.35167 | 61.81168 | 2.852176 | 126 | 148.974 | 175.3883 | 115.44 | 59.948 | 4469.22 | 7.198978 | 64.35839 | 0.9390172 | 4.598753 | 16.53951 | 0 | 6.362441 | 5.379222 | 1.299107 | 1.318415 | 26.10599 | 0.3145296 | 26.88342 | 7.455704 | 2.090222 | 34.57207 | 0.130037 | 0.4369667 | 0.1788889 | 0.02330741 | 20.35199 | 1.602304 | 0.001 | 328.5926 | 0 | 511.6296 | 0 | 88.3 | 85.58367 | 8.764 | 2.323 | 1725.1514 | 1085.9997 | 386.537 | 888.71 | 66.41577 | 18.1026 | 2.8045 | 61.2627 | 12.089 | 5.3513 | 0.3584 | 3.99815 | 2.8111 | 122.0206 | 108.017 | 94.41667 | 3.506667 | 3.937333 | 64.47233 | 91.86 |  | 100
2020-03-24 | 33.31034 | 7.768966 | 64.74414 | 455.3572 | 40.82552 | 62.02845 | 3.184439 | 123.8621 | 150.3648 | 177.9586 | 115.2693 | 62.68759 | 4360.58 | 6.63826 | 67.13446 | 0.8658785 | 4.240562 | 15.25127 | 0 | 5.86688 | 5.203281 | 1.364112 | 1.3704 | 26.116 | 0.2388615 | 28.25691 | 7.274358 | 1.986365 | 36.33839 | 0.1284269 | 0.4281577 | 0.1817346 | 0.02451538 | 19.27592 | 1.535904 | 0.001 | 335.5 | 0 | 470.4231 | 0 | 86.36667 | 79.45067 | 9.784333 | 2.546 | 1724.2517 | 1085.9769 | 389.9532 | 887.1385 | 66.48081 | 18.1534 | 2.805 | 61.3807 | 12.1618 | 5.1148 | 0.3571 | 4.00835 | 2.8128 | 122.0107 | 108.0096 | 94.251 | 3.313333 | 3.5285 | 65.05625 | 92.53 |  | 80.55556
2020-03-25 | 33.70871 | 7.820645 | 65.06742 | 454.5877 | 41.35484 | 57.22203 | 4.846858 | 122.3548 | 150.0606 | 179.8045 | 117.041 | 62.76387 | 4651.88 | 7.253736 | 64.08729 | 0.9461597 | 4.633733 | 16.66532 | 0 | 6.410836 | 5.226783 | 1.316871 | 1.329279 | 24.59553 | 0.2835708 | 29.57885 | 7.1937 | 1.9269375 | 37.72419 | 0.1449944 | 0.4563 | 0.1897625 | 0.02600833 | 18.7137125 | 1.561075 | 0.08620833 | 328.6667 | 0 | 922.125 | 0 | 81.03333 | 79.756 | 10.298 | 3.263333 | 1721.8475 | 1085.5024 | 396.1863 | 887.7304 | 66.15147 | 18.3187 | 2.7966 | 60.8446 | 12.3368 | 5.3111 | 0.3612 | 4.00545 | 2.8132 | 121.9538 | 107.9612 | 94.00267 | 3.49 | 3.763667 | 64.86367 | 91.97 |  | 66.66667
2020-03-26 | 34.63357 | 8.012143 | 66.3825 | 459.6636 | 40.86464 | 57.39015 | 4.901904 | 118.8929 | 146.9764 | 178.4368 | 117.0618 | 61.37571 | 4115.34 | 8.449253 | 57.7605 | 1.075627 | 5.528114 | 19.55537 | 0 | 7.59083 | 5.37316 | 1.220616 | 1.235616 | 24.543268 | 0.307028 | 28.441812 | 6.904016 | 1.841864 | 36.57618 | 0.172552 | 0.544876 | 0.178208 | 0.022568 | 20.282948 | 1.7883 | 0.001 | 329.24 | 0 | 130.56 | 0 | 79.125 | 77.9425 | 12.704 | 4.333 | 1722.1244 | 1085.98725 | 392.5054 | 887.7661 | 65.82107 | 18.3706 | 2.8024 | 61.17275 | 12.27145 | 4.97865 | 0.35805 | 4.00765 | 2.7885 | 121.9745 | 107.9788 | 94.556 | 3.506667 | 3.703667 | 64.90067 | 91.86 |  | 66.66667
2020-03-27 | 33.19462 | 7.819231 | 65.70885 | 449.0888 | 41.91038 | 58.82734 | 3.891045 | 121.4615 | 148.2892 | 178.1962 | 117.1342 | 61.06154 | 3855.52 | 7.320831 | 63.75511 | 0.9549114 | 4.676593 | 16.81946 | 0 | 6.470135 | 5.888257 | 1.227317 | 1.249004 | 26.97208 | 0.3305652 | 24.50055 | 7.830517 | 2.240174 | 31.50771 | 0.1592478 | 0.5170913 | 0.1955957 | 0.02103043 | 22.05805 | 1.753143 | 0.001 | 383.4348 | 136.3043 | 382.6087 | 0 | 77.21667 | 76.129 | 11.57133 | 2.782333 | 1719.9971 | 1085.9976 | 395.0576 | 888.3937 | 65.16133 | 18.5878 | 2.7998 | 60.9648 | 12.3811 | 4.8425 | 0.359 | 4.00695 | 2.7926 | 122.0248 | 108.0134 | 94.67367 | 3.693333 | 3.476667 | 65.23267 | 92.03 |  | 86.11111
2020-03-28 | 33.20161 | 8.254839 | 63.81387 | 442.6477 | 42.10452 | 59.09725 | 3.95865 | 120.871 | 150.1571 | 174.9868 | 111.7694 | 63.21806 | 4654.87 | 7.137763 | 64.66146 | 0.9310324 | 4.559648 | 16.39887 | 0 | 6.30834 | 5.46113 | 1.398853 | 1.40224 | 27.61756 | 0.2713267 | 26.35129 | 7.73074 | 2.06277 | 33.88777 | 0.11908 | 0.3953567 | 0.2071167 | 0.02237 | 19.88712 | 1.575167 | 0.001 | 329.7667 | 0 | 67.63333 | 0 | 73.4 | 72.502 | 12.10533 | 3.410667 | 1716.6944 | 1085.9969 | 397.2436 | 888.0506 | 65.40339 | 18.3651 | 2.8134 | 61.4274 | 12.2051 | 4.7709 | 0.3559 | 4.00435 | 2.7865 | 122.048 | 108.0381 | 94.51133 | 3.616667 | 3.808 | 64.80067 | 91.91 |  | 100
2020-03-29 | 34.19933 | 8.104667 | 65.06968 | 453.3984 | 42.00677 | 57.40753 | 2.133813 | 120.871 | 150.9187 | 178.2677 | 116.0684 | 62.19903 | 4678.48 | 7.549937 | 62.62082 | 0.9847953 | 4.822947 | 17.34583 | 0 | 6.672618 | 5.230655 | 1.436134 | 1.449479 | 27.96514 | 0.2996276 | 26.48766 | 7.817034 | 2.061993 | 34.06313 | 0.1176172 | 0.4179931 | 0.2196897 | 0.02342069 | 19.55405 | 1.504338 | 0.001 | 330 | 0 | 99.13793 | 0 | 76.875 | 79.7645 | 9.418667 | 2.230667 | 1702.0514 | 1084.8318 | 397.6459 | 887.7351 | 65.99506 | 18.5874 | 2.7525 | 61.6057 | 12.0303 | 4.5801 | 0.353 | 3.99805 | 2.7883 | 122.9417 | 108.8528 | 94.87333 | 3.583333 | 3.730333 | 64.924 | 92.75 |  | 100
2020-03-30 | 33.51935 | 7.965161 | 63.66968 | 450.1787 | 40.86 | 59.03539 | 2.580365 | 121.4194 | 149.1287 | 171.3626 | 109.1765 | 62.18645 | 4622.99 | 7.316277 | 63.77765 | 0.9543174 | 4.673684 | 16.809 | 0 | 6.46611 | 4.991671 | 1.617936 | 1.591139 | 28.73679 | 0.2315679 | 27.47091 | 7.478861 | 2.162146 | 35.32759 | 0.07715 | 0.2433071 | 0.2182286 | 0.02534643 | 17.8665 | 1.368807 | 0.001 | 326.6071 | 0 | 21.96429 | 0 | 80.35 | 87.027 | 10.22733 | 2.927667 | 1704.6593 | 1086.0177 | 394.7138 | 888.0953 | 66.1827 | 18.6427 | 2.8033 | 60.9523 | 12.2398 | 4.9471 | 0.359 | 4.00595 | 2.8152 | 121.9695 | 107.9697 | 94.64633 | 3.513333 | 3.459667 | 65.48967 | 91.76 |  | 100
2020-03-31 | 33.37 | 7.55 | 64.492 | 448.868 | 40.667 | 56.87387 | 3.328473 | 121.3333 | 149.518 | 174.8137 | 112.759 | 62.054 | 4485.54 | 7.174864 | 64.47778 | 0.9358718 | 4.583349 | 16.48411 | 0 | 6.34113 | 5.481556 | 1.50627 | 1.487641 | 28.01779 | 0.2442074 | 26.77658 | 7.872504 | 2.183019 | 34.43469 | 0.09676296 | 0.3289519 | 0.1972333 | 0.02435926 | 18.86473 | 1.467807 | 0.001 | 328.4444 | 0 | 132.7407 | 0 | 79.175 | 86.548 | 9.828333 | 2.882 | 1705.0012 | 1086.8368 | 397.8391 | 888.486 | 66.20415 | 18.3442 | 2.7972 | 61.094 | 12.2189 | 5.1353 | 0.3589 | 4.00565 | 2.784 | 122.1157 | 108.0238 | 94.58467 | 3.643333 | 3.563667 | 65.015 | 92.58 |  | 100
2020-04-01 | 33.499375 | 7.640625 | 65.0721875 | 459.8171875 | 41.2846875 | 57.49902 | 3.697986 | 121.6875 | 147.3775 | 177.6390625 | 115.7078125 | 61.93 | 4716.08 | 4.737976 | 67.03752 | 1.414437 | 3.083544 | 17.5199 | 0 | 6.204623 | 4.772096 | 1.446363 | 1.438259 | 24.38249 | 0.3100852 | 32.21882 | 6.715281 | 2.074915 | 41.4334 | 0.1151074 | 0.3207815 | 0.1788889 | 0.02607037 | 17.07657 | 1.389804 | 0.001 | 327.2593 | 0 | 350.8519 | 0 | 78 | 86.069 | 8.173667 | 1.973667 | 1701.8629 | 1085.8105 | 395.9544 | 888.2971 | 66.65844 | 18.5184 | 2.805 | 60.8563 | 12.0701 | 5.3221 | 0.3604 | 3.99985 | 2.8184 | 122.0796 | 108.0709 | 93.791 | 3.306667 | 3.686 | 65.08267 | 93 | 78.76325 | 100
2020-04-02 | 35.12846 | 7.553846 | 66.71115 | 458.8538 | 43.49038 | 57.15893 | 4.500826 | 117.6538 | 146.2723 | 179.0292 | 118.1219 | 60.90769 | 3803.08 | 5.415001 | 62.58396 | 1.528357 | 3.663636 | 19.68885 | 0 | 7.077265 | 5.305658 | 1.353367 | 1.35515 | 26.22408 | 0.2531667 | 28.29775 | 7.269079 | 2.073 | 36.3909125 | 0.1298625 | 0.4136917 | 0.1834708 | 0.0241 | 19.6121 | 1.560533 | 0.001 | 384.2917 | 156.5 | 1134.083 | 0 | 91.7 | 86.2675 | 8.703667 | 2.243667 | 1693.7668 | 1084.6185 | 394.1508 | 888.2316 | 66.13905 | 19.1648 | 2.8013 | 60.0492 | 11.9538 | 5.615 | 0.3649 | 3.9983 | 2.8313 | 121.9363 | 107.9421 | 94.31633 | 3.49 | 3.642667 | 64.999 | 93.25 | 78.7145 | 100
2020-04-03 | 33.80067 | 7.98 | 64.08833 | 458.256 | 41.84733 | 58.64593 | 4.132531 | 120.4333 | 147.1657 | 178.3233 | 114.3343 | 63.988 | 4414.97 | 5.906422 | 58.90855 | 1.763255 | 3.843986 | 21.84053 | 0 | 7.734763 | 5.166032 | 1.338875 | 1.374914 | 25.14196 | 0.2768893 | 28.89404 | 7.704125 | 2.160189 | 37.15774 | 0.13665 | 0.4460107 | 0.1849571 | 0.02410714 | 18.99579 | 1.562664 | 0.001 | 407.3929 | 109.8214 | 252.75 | 0 | 76.2 | 82.152 | 8.9455 | 2.346 | 1697.3529 | 1085.9962 | 393.2657 | 887.5859 | 66.88728 | 18.3907 | 2.8 | 61.2598 | 11.9358 | 5.1934 | 0.3572 | 3.9977 | 2.8157 | 121.9651 | 107.9694 | 93.94833 | 3.6 | 3.502333 | 65.25 | 92.56 | 78.14964 | 100
2020-04-04 | 33.96 | 8.21375 | 65.218125 | 463.9825 | 41.8071875 | 59.54111 | 3.958014 | 120.875 | 145.3775 | 177.316875 | 115.6571875 | 61.6596875 | 4652.08 | 6.444426 | 55.16561 | 1.923867 | 4.194127 | 23.82994 | 0 | 8.439308 | 5.209304 | 1.395154 | 1.382562 | 25.0711 | 0.2610615 | 30.2851 | 6.995254 | 1.922185 | 38.94665 | 0.1341038 | 0.4453 | 0.1789923 | 0.02774615 | 18.0774 | 1.539908 | 0.001 | 328.6923 | 0 | 138.6154 | 0 | 85.35 | 86.726 | 7.060333 | 1.674667 | 1697.2459 | 1084.9623 | 394.0919 | 886.0193 | 66.77539 | 18.842 | 2.7993 | 60.6051 | 12.1161 | 5.2253 | 0.3612 | 3.9062 | 2.7918 | 122.0051 | 108.0021 | 94.156 | 3.423333 | 3.708333 | 65.00367 | 92.74 | 78.14211 | 100
2020-04-05 | 33.075 | 8.18125 | 65.57125 | 452.9896875 | 42.1028125 | 59.34367 | 3.391612 | 122.53125 | 147.4778125 | 176.865625 | 115.9925 | 60.874375 | 4719.29 | 5.674191 | 60.5242 | 1.693927 | 3.692847 | 20.98179 | 0 | 7.430645 | 5.338447 | 1.504007 | 1.469903 | 26.59278 | 0.2940667 | 28.78751 | 7.300523 | 2.178913 | 37.02073 | 0.11386 | 0.37142 | 0.1949267 | 0.02797 | 17.86992 | 1.49892 | 0.001 | 326.1667 | 0 | 311.7667 | 0 | 86.05 | 82.11325 | 7.766333 | 2.793667 | 1700.6456 | 1084.9691 | 389.8862 | 886.6695 | 66.81808 | 18.5221 | 2.7967 | 61.1566 | 12.1377 | 4.9528 | 0.3576 | 4.00255 | 2.7985 | 122.0195 | 108.0151 | 93.958 | 3.363333 | 3.760333 | 65.00067 | 91.82 | 77.748585 | 100
2020-04-06 | 33.427 | 8.363333 | 66.213 | 457.09 | 41.254 | 59.11572 | 3.880805 | 121.7667 | 146.6277 | 177.4497 | 117.7043 | 59.74667 | 4398.83 | 5.329297 | 62.92365 | 1.590965 | 3.468385 | 19.70646 | 0 | 6.978989 | 5.400061 | 1.328965 | 1.339265 | 25.08791 | 0.3263217 | 28.6176 | 7.426657 | 2.367639 | 36.80223 | 0.1331261 | 0.449587 | 0.1853696 | 0.02578261 | 19.04705 | 1.554891 | 0.001 | 328.1739 | 0 | 35.86957 | 0 | 86.75 | 77.5005 | 9.898333 | 2.449 | 1704.529 | 1084.0812 | 389.4106 | 886.8827 | 66.47919 | 19.1043 | 2.8006 | 60.7269 | 12.1506 | 4.7856 | 0.3591 | 4.0014 | 2.793 | 122.0084 | 108.0058 | 93.96533 | 3.496667 | 3.66 | 65.155 | 92.8 | 78.0779 | 100
2020-04-07 | 33.82258 | 7.8 | 66.29774 | 462.5171 | 40.16742 | 57.27314 | 2.642872 | 121.9677 | 147.64 | 180.1297 | 119.5119 | 60.61677 | 4576.84 | 5.166202 | 64.05832 | 1.542276 | 3.36224 | 19.10337 | 0 | 6.765407 | 4.917076 | 1.432672 | 1.447724 | 26.027872 | 0.283696 | 29.16128 | 7.403016 | 2.269428 | 37.501408 | 0.116076 | 0.39912 | 0.19278 | 0.024268 | 18.228912 | 1.482772 | 0.001 | 329.56 | 0 | 158.68 | 0 | 80.3 | 80 | 10.8805 | 3.4615 | 1705.0304 | 1086.1891 | 393.1493 | 887.4689 | 66.76351 | 18.5285 | 2.782 | 61.1683 | 12.2666 | 4.8531 | 0.3574 | 4.00875 | 2.7633 | 121.9628 | 107.9677 | 94.59 | 3.52 | 3.27675 | 65.4955 | 91.68 | 77.703384 | 87.87879
2020-04-08 | 35.2992 | 7.8648 | 67.062 | 469.0584 | 43.4976 | 58.22651 | 3.094079 | 118.84 | 146.0984 | 184.0048 | 121.5516 | 62.4524 | 3652.46 | 5.093111 | 64.8273 | 1.430949 | 3.456221 | 18.49359 | 0 | 6.655525 | 5.0959 | 1.516912 | 1.4737 | 26.30564 | 0.2663824 | 30.17515 | 6.717265 | 2.044512 | 38.80525 | 0.1112353 | 0.3773412 | 0.1782588 | 0.02702353 | 17.42152 | 1.418641 | 0.001 | 474.8824 | 331.7647 | 582.9412 | 0 | 85.3 | 85.879 | 10.30333 | 3.134 | 1706.9193 | 1085.8417 | 396.3941 | 887.5591 | 66.437 | 18.5249 | 2.8039 | 60.8201 | 12.3509 | 5.0924 | 0.3607 | 3.9721 | 2.7783 | 122.0432 | 108.0408 | 94.481 | 3.403333 | 3.621667 | 65.119 | 91.99 | 77.8373385 | 87.87879
2020-04-09 | 33.17037 | 7.82963 | 65.84074 | 465.8826 | 41.84963 | 58.1236 | 3.928541 | 122.6296 | 145.7048 | 184.5404 | 121.6611 | 62.87704 | 3934.03 | 5.219023 | 63.69084 | 1.558045 | 3.396617 | 19.29869 | 0 | 6.834579 | 4.921627 | 1.336385 | 1.348142 | 23.47744 | 0.1989192 | 31.83312 | 6.812885 | 2.157485 | 40.93738 | 0.1334231 | 0.4466692 | 0.1692731 | 0.02520769 | 17.7192 | 1.53025 | 0.001 | 329.2692 | 0 | 285.6538 | 0 | 47 | 81.228 | 9.092 | 2.155667 | 1698.0014 | 1085.6586 | 397.7957 | 888.5751 | 66.69208 | 18.8937 | 2.7982 | 60.4694 | 12.1799 | 5.2373 | 0.3622 | 3.9565 | 2.7945 | 122.0117 | 108.011 | 93.71833 | 3.36 | 3.722333 | 64.98933 | 92.07 | 77.6782314 | 75.94545
2020-04-10 | 32.93581 | 7.912903 | 65.43258 | 458.5429 | 41.77742 | 60.04134 | 3.623888 | 121.6774 | 144.6584 | 180.1481 | 117.9087 | 62.23903 | 4484.41 | 5.271348 | 63.3268 | 1.573666 | 3.430671 | 19.49218 | 0 | 6.903102 | 5.033748 | 1.384538 | 1.386983 | 25.01829 | 0.2048103 | 30.19616 | 7.031997 | 2.12479 | 38.83226 | 0.1306586 | 0.4531 | 0.170831 | 0.0246931 | 18.16198 | 1.520014 | 0.001 | 328.931 | 0 | 524.6207 | 0 | 90.5 | 86.8405 | 9.921 | 2.377667 | 1694.6397 | 1085.3522 | 397.1936 | 887.3706 | 66.63189 | 18.6408 | 2.7986 | 61.0416 | 12.1643 | 4.9178 | 0.3582 | 3.95355 | 2.7995 | 121.9988 | 107.9973 | 94.278 | 3.42 | 3.666 | 64.97167 | 92.49 | 77.9770858 | 64.73333
2020-04-11 | 32.64806 | 8.281935 | 65.35774 | 456.1719 | 40.4429 | 58.86183 | 3.868088 | 124.2581 | 148.1435 | 180.1261 | 118.5771 | 61.54839 | 4592.45 | 5.15151 | 64.16053 | 1.53789 | 3.352679 | 19.04905 | 0 | 6.746168 | 5.091682 | 1.398804 | 1.367439 | 24.70436 | 0.2578286 | 31.14147 | 6.364107 | 2.274457 | 40.04792 | 0.1310321 | 0.4346893 | 0.1618714 | 0.02696786 | 17.77879 | 1.469171 | 0.001 | 328.2143 | 0 | 217.7143 | 0 | 58.3 | 82.89 | 8.965 | 1.9475 | 1694.2124 | 1086.0102 | 394.8189 | 886.461 | 66.48672 | 18.6258 | 2.7983 | 60.8956 | 12.0995 | 5.1806 | 0.3595 | 3.9573 | 2.7882 | 121.9805 | 107.9807 | 94.232 | 3.476667 | 3.77 | 64.76567 | 92.46 | 77.7779684 | 52.025
2020-04-12 | 33.70069 | 7.489655 | 66.71897 | 465.3134 | 40.3169 | 59.28378 | 2.852683 | 122.2759 | 146.8914 | 184.7445 | 123.2972 | 61.44586 | 4259.85 | 5.730018 | 60.1358 | 1.710593 | 3.72918 | 21.18823 | 0 | 7.503753 | 5.213871 | 1.324068 | 1.324625 | 24.16274 | 0.2432393 | 30.6426 | 6.864757 | 2.207725 | 39.406375 | 0.1481714 | 0.4796071 | 0.1727679 | 0.02452857 | 18.35464 | 1.556282 | 0.001 | 329.7857 | 0 | 88.39286 | 0 | 73.075 | 83.7985 | 10.01167 | 1.837333 | 1694.706 | 1085.9398 | 387.67 | 887.364 | 66.3365 | 18.7155 | 2.8016 | 60.165 | 12.0291 | 5.911 | 0.3657 | 3.9573 | 2.7841 | 122.0335 | 108.0331 | 94.03167 | 3.26 | 3.721 | 64.71567 | 91.96 | 77.52565 | 57.815
2020-04-13 | 36.54433 | 7.493333 | 64.94433 | 502.562 | 43.085 | 63.59128 | 6.057992 | 121.6667 | 146.4457 | 180.595 | 117.3313 | 63.26567 | 4393.37 | 14.29039 | 0.5806029 | 4.266138 | 9.300396 | 52.84242 | 0 | 18.714 | 4.966278 | 1.153111 | 1.168663 | 20.53909 | 0.2761963 | 34.27332 | 6.099367 | 1.67563 | 44.07548 | 0.1898815 | 0.5655333 | 0.172063 | 0.02477407 | 17.92224 | 1.842785 | 0.001 | 327.037 | 0 | 467.2963 | 0 | 87.85 | 84.707 | 13.52333 | 3.498 | 1689.2947 | 1084.9812 | 390.0456 | 887.5003 | 65.86538 | 18.0103 | 2.7669 | 60.7123 | 11.6998 | 6.4235 | 0.3635 | 3.9573 | 2.7817 | 122.0029 | 108.004 | 94.22467 | 3.523333 | 3.749 | 64.941 | 92.86 | 78.11971 | 67.8235
2020-04-14 | 38.49571 | 7.117143 | 72.52714 | 545.1357 | 43.49 | 64.62264 | 5.007178 | 120.2857 | 139.3143 | 173.4343 | 122.23 | 51.20571 | 975.2 | 14.6128 | 0 | 3.787204 | 10.41985 | 51.85293 | 0 | 19.04519 | 5.241029 | 1.177429 | 1.167914 | 19.56601 | 0.3537714 | 35.66851 | 5.9976 | 1.553457 | 45.86969 | 0.1450286 | 0.4448857 | 0.1609857 | 0.02828571 | 16.68317 | 1.765986 | 0.001 | 337.8571 | 0 | 283.1429 | 0 | 82.6 | 85.057 | 12.19633 | 3.518 | 1673.4572 | 1086.0085 | 394.9634 | 887.3085 | 65.5727 | 18.9726 | 2.633 | 60.394 | 12.0829 | 5.548 | 0.3616 | 3.9573 | 2.7768 | 121.9937 | 107.9925 | 94.527 | 3.783333 | 3.782667 | 64.847 | 93.9 |  | 78.38179
2020-04-15 | 59.478 | 7.984 | 61.682 | 646.952 | 50.62 | 72.83584 | 9.622984 | 102.8 | 138.668 | 192.602 | 117.652 | 74.954 | 693.34 | 14.37384 | 0 | 4.291051 | 9.354709 | 53.15102 | 0 | 18.82329 | 3.73355 | 1.258575 | 1.269525 | 16.61975 | 0.47835 | 40.0828 | 4.89805 | 1.743575 | 51.54645 | 0.10485 | 0.27175 | 0.132425 | 0.028975 | 13.06635 | 1.478825 | 0.001 | 327.25 | 0 | 0 | 0 | 64.9 | 84.969 | 8.565667 | 1.448 | 1664.9041 | 1086.001 | 393.5078 | 887.807 | 65.68727 | 19.5621 | 2.5995 | 60.3491 | 12.0954 | 5.0027 | 0.3594 | 3.9573 | 2.7712 | 121.9788 | 107.9809 | 94.35067 | 3.513333 | 3.735667 | 64.87867 | 93.57 |  | 85.09599
2020-04-16 | 38.7981 | 7.790476 | 67.45952 | 530.369 | 45.52048 | 68.01414 | 6.45654 | 120.0476 | 143.7376 | 176.5376 | 119.1252 | 57.41333 | 3018.49 | 14.37384 | 0 | 4.291051 | 9.354709 | 53.15102 | 0 | 18.82329 | 5.345621 | 1.2655 | 1.245943 | 23.08014 | 0.3592429 | 32.14644 | 6.228721 | 1.514993 | 41.34031 | 0.1797714 | 0.5953786 | 0.1845 | 0.02852143 | 18.24596 | 1.836379 | 0.001 | 329.5 | 0 | 205 | 0 | 89.9 | 84.234 | 10.20833 | 2.782333 | 1666.1376 | 1086.0032 | 391.6261 | 888.2486 | 65.42165 | 15.6303 | 2.5999 | 63.3089 | 11.602 | 6.4349 | 0.3492 | 3.9573 | 2.7496 | 121.9795 | 107.9832 | 94.48567 | 3.6 | 3.819 | 64.80233 | 93.28 |  | 73.54509
2020-04-17 | 35.7072 | 8.216 | 66.328 | 486.1248 | 46.2916 | 68.77456 | 4.101208 | 119.56 | 145.3328 | 180.0032 | 119.5072 | 60.4964 | 3633.32 | 9.540275 | 33.62753 | 2.848077 | 6.208952 | 35.27764 | 0 | 12.49348 | 5.366423 | 1.384741 | 1.333791 | 25.31828 | 0.3268318 | 30.42249 | 6.346541 | 1.576845 | 39.12331 | 0.1438 | 0.4716545 | 0.1803591 | 0.02798636 | 18.49062 | 1.756959 | 0.001 | 328.7273 | 0 | 1006.818 | 0 | 75.55 | 85.42975 | 15.133 | 4.514 | 1665.5949 | 1086.006 | 387.9341 | 887.8473 | 65.4495 | 15.8491 | 2.613 | 62.7718 | 11.415 | 6.9111 | 0.3532 | 3.9573 | 2.7686 | 122.1929 | 108.1712 | 94.224 | 3.896667 | 3.514 | 65.122 | 93.04 |  | 80.70305
2020-04-18 | 33.28467 | 8.024 | 67.22067 | 458.6847 | 46.16333 | 67.22489 | 1.137606 | 121.5 | 145.4223 | 180.2783 | 121.2307 | 59.04667 | 4362.67 | 5.90864 | 58.89311 | 1.763918 | 3.84543 | 21.84873 | 0 | 7.737668 | 6.08383 | 1.408015 | 1.36174 | 29.637995 | 0.32799 | 23.78588 | 7.29103 | 2.026805 | 30.588635 | 0.136885 | 0.534405 | 0.201845 | 0.026265 | 21.17869 | 1.784385 | 0.001 | 438.9 | 242.1 | 676.2 | 0 | 61.2 | 86.6255 |  |  | 1679.2917 | 1086.0457 | 387.3103 | 888.04 | 66.28758 | 15.3495 | 2.7775 | 63.5398 | 11.4629 | 6.4239 | 0.3492 | 4.0198 | 2.7777 | 122.0685 | 108.0613 | 94.425 | 3.556667 | 3.585667 | 65.152 | 93.18 |  | 89.43215
2020-04-19 | 32.55733 | 8.036667 | 65.04967 | 454.7363 | 44.85533 | 66.97545 | 2.836029 | 120.5333 | 143.2167 | 177.3453 | 115.5107 | 61.83433 | 4296.5 | 4.872148 | 66.10407 | 1.454492 | 3.170865 | 18.01603 | 0 | 6.380328 | 6.002868 | 1.381172 | 1.342804 | 27.538616 | 0.280848 | 26.239968 | 7.326168 | 2.036964 | 33.7446 | 0.135052 | 0.488916 | 0.18992 | 0.026396 | 20.05386 | 1.79858 | 0.001 | 329.24 | 0 | 374.92 | 0 | 57.65 | 84.83125 | 10.6935 | 1.8035 | 1685.0642 | 1085.8057 | 390.4097 | 887.6535 | 66.05048 | 16.0228 | 2.8052 | 63.3803 | 11.5714 | 5.7444 | 0.348 | 4.00315 | 2.7793 | 121.996 | 107.9987 | 94.52667 | 3.39 | 3.552333 | 65.10533 | 93.2 |  | 81.72737
2020-04-20 | 32.445 | 8.140625 | 65.4271875 | 450.6846875 | 43.079375 | 66.08766 | 1.795111 | 121.9375 | 146.335 | 180.84875 | 118.8340625 | 62.0140625 | 4682.72 | 5.532415 | 61.51054 | 1.651603 | 3.600577 | 20.45754 | 0 | 7.244983 | 5.565547 | 1.345468 | 1.342495 | 26.7888 | 0.2641211 | 27.32455 | 7.389858 | 1.895326 | 35.13937 | 0.1347421 | 0.4926579 | 0.1895211 | 0.02377895 | 19.94659 | 1.798689 | 0.001 | 328.9474 | 0 | 166.7368 | 0 | 54.1 | 83.037 | 12.94333 | 4.407 | 1685.0094 | 1085.8297 | 390.4734 | 888.6424 | 65.5762 | 16.9578 | 2.8013 | 62.4348 | 11.6688 | 5.6577 | 0.3526 | 4.00435 | 2.7867 | 122.0021 | 108.0032 | 94.26867 | 3.553333 | 3.651333 | 64.87533 | 92.62 | 78.28366 | 66.01768
2020-04-21 | 32.97548 | 8.003226 | 65.89875 | 460.5765625 | 43.95875 | 67.0118 | 2.27441 | 121.5625 | 145.175 | 180.3571875 | 118.8740625 | 61.483125 | 4645.6 | 4.485462 | 68.79428 | 1.339054 | 2.919205 | 16.58616 | 0 | 5.873943 | 5.785014 | 1.321655 | 1.302141 | 26.24077 | 0.2918724 | 27.62631 | 7.157379 | 2.053255 | 35.52743 | 0.1411586 | 0.4957103 | 0.1781793 | 0.02345172 | 19.917 | 1.80751 | 0.001 | 329.069 | 0 | 596.8966 | 0 | 64.9 | 86.477 | 8.422667 | 1.363 | 1684.8669 | 1085.9057 | 390.1383 | 888.426 | 66.69185 | 17.2143 | 2.7997 | 62.3472 | 11.8204 | 5.345 | 0.3523 | 4.0022 | 2.7768 | 121.9871 | 107.9886 | 94.24367 | 3.446667 | 3.716 | 64.812 | 93.45 | 78.61014 | 74.87788
2020-04-22 | 34.2944 | 8.184 | 66.718 | 453.4004 | 42.738 | 65.83951 | 2.359719 | 119.96 | 146.848 | 178.8868 | 117.9068 | 60.9788 | 3671.2 | 4.815192 | 66.82496 | 1.325589 | 3.310761 | 17.38098 | 0 | 6.288032 | 5.682321 | 1.457042 | 1.401711 | 27.35799 | 0.2815211 | 27.7929 | 6.967395 | 1.974963 | 35.74168 | 0.1343263 | 0.4468632 | 0.1917053 | 0.02501053 | 18.94937 | 1.660537 | 0.001 | 330.1579 | 0 | 572.3684 | 0 | 50.86667 | 84.92 | 10.59367 | 2.393667 | 1684.871 | 1085.7767 | 392.9865 | 886.5493 | 66.69185 | 17.6858 | 2.8006 | 61.6736 | 11.7995 | 5.5656 | 0.3565 | 4.0022 | 2.788 | 122.0002 | 108.0009 | 93.62133 | 3.383333 | 3.670667 | 64.95967 | 94.18 | 79.34791 | 82.93043
2020-04-23 | 33.49939 | 8.221212 | 65.98909 | 466.7397 | 44.88424 | 65.31895 | 1.972917 | 122.3939 | 145.7464 | 183.4827 | 121.1591 | 62.32242 | 4809.63 | 5.512542 | 61.6488 | 1.64567 | 3.587643 | 20.38405 | 0 | 7.218957 | 5.504958 | 1.384735 | 1.358185 | 25.5416 | 0.3567038 | 29.36048 | 6.976815 | 2.020535 | 37.75757 | 0.1318308 | 0.4457154 | 0.1894346 | 0.02496923 | 18.52111 | 1.659373 | 0.001 | 327.7308 | 0 | 215.3846 | 0 | 56.4 | 85.55 | 8.579 | 2.284333 | 1685.1058 | 1085.5559 | 390.0504 | 887.2296 | 66.42781 | 17.5927 | 2.803 | 61.8737 | 11.6544 | 5.6249 | 0.3551 | 3.93805 | 2.8071 | 122.0218 | 108.0178 | 94.04733 | 3.423333 | 4.566333 | 64.933 | 89.59 | 75.5369126 | 84.35635
2020-04-24 | 33.60935 | 7.925806 | 65.67871 | 461.5129 | 44.3271 | 68.12116 | 2.623367 | 120.4839 | 145.6513 | 178.8552 | 117.7071 | 61.14613 | 4515.19 | 5.195456 | 63.85479 | 1.551009 | 3.381279 | 19.21155 | 0 | 6.803717 | 5.075779 | 1.477396 | 1.457936 | 25.569425 | 0.1896179 | 30.72109 | 7.009396 | 1.903768 | 39.50732 | 0.1039286 | 0.3319286 | 0.173175 | 0.023975 | 17.37815 | 1.519618 | 0.001 | 324.5714 | 0 | 719 | 0 | 62 | 85.626 | 9.841333 | 2.613667 | 1663.6303 | 1073.1091 | 400.3622 | 888.1124 | 62.81305 | 18.1329 | 2.5995 | 61.8363 | 11.1069 | 5.91 | 0.352 | 4.21745 | 2.5234 | 120.692 | 105.7486 | 94.07367 | 3.583333 | 4.183 | 65.08967 | 93.03 | 78.4066143 | 96.52179
2020-04-25 | 32.679375 | 8.138125 | 65.25875 | 452.4709375 | 43.25875 | 65.28204 | 2.579414 | 122.59375 | 146.89625 | 178.200625 | 116.32875 | 61.8715625 | 4700.68 | 4.67227 | 67.49464 | 1.394822 | 3.040782 | 17.27693 | 0 | 6.118578 | 5.590918 | 1.540932 | 1.485005 | 28.39351 | 0.1877318 | 27.05503 | 7.245786 | 2.359745 | 34.79276 | 0.09685909 | 0.3265364 | 0.1847273 | 0.02386818 | 18.5148 | 1.484095 | 0.001 | 326.0909 | 0 | 344.4091 | 0 | 50.61 | 84.996 | 9.585667 | 2.504 | 1685.1069 | 1085.9996 | 397.4851 | 888.9858 | 65.48569 | 18.0268 | 2.8016 | 61.4105 | 11.4853 | 5.9013 | 0.3574 | 4.00605 | 2.7504 | 121.996 | 108.0008 | 94.166 | 3.563333 | 4.285333 | 64.96 | 92.92 | 78.4811612 | 96.43805
2020-04-26 | 32.36967 | 8.003333 | 64.31033 | 455.6773 | 43.77433 | 61.88305 | 3.235483 | 122.4333 | 144.4607 | 176.1077 | 113.32 | 62.78633 | 4333.82 | 4.874919 | 66.0848 | 1.455319 | 3.172669 | 18.02628 | 0 | 6.383957 | 5.578996 | 1.501319 | 1.443244 | 27.58501 | 0.278563 | 27.6061 | 6.939452 | 2.55613 | 35.50145 | 0.1054963 | 0.3338037 | 0.1901074 | 0.02598148 | 18.49433 | 1.497837 | 0.001 | 331.037 | 0 | 366.1481 | 0 | 72.75 | 87.55 | 12.43933 | 3.414333 | 1685.1408 | 1085.9612 | 394.3637 | 888.6351 | 66.02529 | 18.4127 | 2.8039 | 61.0823 | 11.6551 | 5.6873 | 0.3587 | 4.0052 | 2.7543 | 121.9923 | 107.9917 | 94.032 | 3.39 | 4.594 | 65.02333 | 93.27 | 78.7497264 | 96.71987
2020-04-27 | 36.39207 | 8.224828 | 60.21103 | 481.4328 | 41.19345 | 58.19236 | 4.828942 | 118.3793 | 147.1872 | 176.0172 | 106.2383 | 69.77897 | 4268.43 | 8.898696 | 38.09105 | 2.656545 | 5.791402 | 32.90524 | 0 | 11.6533 | 5.506533 | 1.282471 | 1.243743 | 23.07274 | 0.3055476 | 31.92142 | 6.097876 | 2.262938 | 41.05095 | 0.1368952 | 0.3814524 | 0.1671762 | 0.02435238 | 18.16574 | 1.685376 | 0.001 | 329.6667 | 0 | 867.3333 | 0 | 66.3 | 84.729 | 10.53333 | 3.116667 | 1685.9266 | 1084.9309 | 388.9041 | 888.3689 | 66.46684 | 19.1025 | 2.8022 | 60.3254 | 11.7001 | 5.7559 | 0.3626 | 4.00445 | 2.7813 | 122.2468 | 108.2138 | 93.62333 | 3.286667 | 4.737 | 64.95 | 92.93 | 78.09404 | 96.83116
2020-04-28 | 38.21211 | 7.927368 | 61.04895 | 522.0847 | 42.51684 | 63.76731 | 7.913685 | 117.8421 | 142.3184 | 173.5047 | 107.1247 | 66.38053 | 2704.05 | 14.37384 | 0 | 4.291051 | 9.354709 | 53.15102 | 0 | 18.82329 | 5.27323125 | 1.1795 | 1.1718125 | 21.46999375 | 0.3454375 | 33.4458625 | 6.079075 | 1.8780375 | 43.01138125 | 0.1496625 | 0.44815625 | 0.17360625 | 0.0262 | 18.220725 | 1.8761125 | 0.001 | 332.125 | 0 | 372.0625 | 0 | 62.85 | 87.5055 | 9.947667 | 2.366 | 1698.9568 | 1084.6435 | 391.1951 | 888.6602 | 66.56944 | 18.2716 | 2.7939 | 60.9753 | 11.5282 | 6.1122 | 0.3602 | 3.65305 | 2.7545 | 121.9432 | 107.9554 | 93.76967 | 3.633333 | 4.557667 | 64.967 | 91.68 | 77.2263424 | 90.98561
2020-04-29 | 37.61118 | 8.052941 | 64.53588 | 521.4171 | 44.52588 | 65.27841 | 5.556918 | 118.7059 | 141.4665 | 176.6606 | 114.05 | 62.61 | 2404.93 | 9.538092 | 33.64272 | 2.847425 | 6.207531 | 35.26957 | 0 | 12.49062 | 5.323285 | 1.344792 | 1.322808 | 23.37112 | 0.3064923 | 32.15095 | 6.671685 | 1.916477 | 41.34612 | 0.1190231 | 0.3653077 | 0.1796769 | 0.02762308 | 17.49568 | 1.6464 | 0.001 | 329.9231 | 0 | 1033.769 | 0 | 63.7 | 76.693 | 12.10367 | 3.655333 | 1705.0766 | 1085.97 | 397.7134 | 888.7141 | 65.80599 | 16.8642 | 2.8014 | 62.5755 | 11.5411 | 5.8434 | 0.3517 | 3.7113 | 2.7118 | 121.9724 | 107.9748 | 94.30133 | 3.8 | 4.582 | 65.08867 | 91.5 | 77.161035 | 88.93696
2020-04-30 | 33.74926 | 7.971852 | 65.76852 | 455.3 | 42.99185 | 59.04074 | 2.608789 | 118.5926 | 145.2356 | 173.6574 | 113.4081 | 60.24926 | 3921.36 | 4.632771 | 67.76944 | 1.38303 | 3.015075 | 17.13087 | 0 | 6.066851 | 5.5767375 | 1.4621375 | 1.426108 | 27.16781 | 0.2968917 | 27.90503 | 7.295367 | 2.343004 | 35.88586 | 0.09654583 | 0.32445 | 0.2126042 | 0.02668333 | 18.66565 | 1.5043375 | 0.001 | 345.4583 | 0 | 464.875 | 0 | 68.65 | 85.6255 | 16.03333 | 4.372 | 1697.4274 | 1085.9792 | 393.1818 | 888.4126 | 65.37785 | 17.0084 | 2.7962 | 62.3236 | 11.4381 | 6.0788 | 0.3533 | 3.82175 | 2.7322 | 122.2442 | 108.2171 | 93.80367 | 3.426667 | 4.390333 | 65.12967 | 91.51 | 77.5858384 | 92.63032
2020-05-01 | #N/A | #N/A | #N/A | #N/A | #N/A | #N/A | #N/A | #N/A | #N/A | #N/A | #N/A | #N/A | #N/A | #N/A | #N/A | #N/A | #N/A | #N/A | #N/A | #N/A | #N/A | #N/A | #N/A | #N/A | #N/A | #N/A | #N/A | #N/A | #N/A | #N/A | #N/A | #N/A | #N/A | #N/A | #N/A | #N/A | #N/A | #N/A | #N/A | 0 | 54.7 | 87.852 | 11.50133 | 3.398667 | 1689.991 | 1085.3161 | 391.25 | 887.2411 | 66.7718 | 18.2821 | 2.7968 | 60.7997 | 11.4288 | 6.3633 | 0.3618 | 3.8494 | 2.7607 | 122.0223 | 108.0233 | 94.117 | 3.486667 | 4.515 | 64.981 | 77.94 | 66.1518348 | 96.37395
2020-05-02 | 35.76429 | 8.217857 | 66.27536 | 483.9071 | 44.5 | 61.3056 | 4.025153 | 118.8929 | 143.6946 | 192.8246 | 130.0543 | 62.76964 | 4023.45 | 0.4558727 | 53.50451 | 1.310937 | 8.979189 | 26.1094 | 0 | 3.234993 | 5.347462 | 1.319271 | 1.299438 | 23.61124 | 0.3495048 | 31.39438 | 6.581367 | 2.139148 | 40.37317 | 0.1248143 | 0.4222667 | 0.189419 | 0.02463333 | 18.15587 | 1.775438 | 0.001 | 328.1429 | 0 | 586.0952 | 0 | 59.175 | 86.9495 | 10.642 | 2.622333 | 1692.216 | 1084.6919 | 389.5691 | 889.465 | 66.38077 | 17.5179 | 2.8376 | 61.5242 | 10.9589 | 6.8615 | 0.3586 | 3.6843 | 2.3826 | 122.2808 | 108.0654 | 93.83067 | 3.523333 | 4.437667 | 64.89067 | 91.9 | 77.45271 | 96.50875
2020-05-03 | 32.3771 | 8.096774 | 66.31323 | 451.5561 | 43.22903 | 60.11923 | 3.37719 | 122.0323 | 145.0719 | 183.0513 | 121.5742 | 61.4771 | 4497.23 | 0.3755996 | 61.69174 | 1.080099 | 7.398075 | 21.51189 | 0 | 2.665354 | 6.029126 | 1.499281 | 1.43967 | 28.39831 | 0.3767815 | 26.15797 | 7.538885 | 2.674652 | 33.63915 | 0.09606296 | 0.3692926 | 0.2243222 | 0.02617037 | 19.00757 | 1.588144 | 0.001 | 328.3333 | 0 | 255.5556 | 0 | 63.65 | 86.047 | 12.18667 | 2.870333 | 1698.1702 | 1085.9925 | 396.8123 | 891.476 | 65.38131 | 17.4964 | 2.8069 | 61.827 | 11.1923 | 6.3757 | 0.3558 | 3.95165 | 2.747 | 122.353 | 108.3113 | 94.14467 | 3.576667 | 4.386 | 64.87367 | 92.24 | 77.6762264 | 96.63836
2020-05-04 | 32.93633 | 8.130667 | 66.07033 | 461.6243 | 44.712 | 60.87384 | 2.719737 | 121.5667 | 143.6413 | 184 | 121.72 | 62.27967 | 4309.24 | 0.4119595 | 57.98331 | 1.184658 | 8.114245 | 23.59434 | 0 | 2.923373 | 5.828132 | 1.39305 | 1.371793 | 26.17681 | 0.2773179 | 30.98343 | 7.569164 | 2.643757 | 39.8447 | 0.103775 | 0.4166107 | 0.2153321 | 0.02404643 | 18.84477 | 1.642104 | 0.001 | 327.3929 | 0 | 659.25 | 0 | 57.9 | 81.0545 | 11.77267 | 3.667 | 1700.0519 | 1085.8345 | 398.6069 | 887.7772 | 66.3239 | 17.0477 | 2.7988 | 62.6925 | 11.4932 | 5.5295 | 0.3501 | 3.9522 | 2.792 | 122.0333 | 108.0302 | 93.99533 | 3.623333 | 4.508667 | 64.75233 | 80.59 | 66.96572 | 92.35909
2020-05-05 | 32.07375 | 8.2975 | 66.171875 | 456.3775 | 43.9621875 | 61.15386 | 2.615362 | 121.9375 | 142.391875 | 182.1478125 | 120.8646875 | 61.283125 | 4556.54 | 0.4043285 | 58.76161 | 1.162713 | 7.963939 | 23.15729 | 0 | 2.869222 | 5.72487 | 1.468939 | 1.425713 | 26.81473 | 0.2687826 | 31.0031 | 7.349022 | 2.476017 | 39.86999 | 0.0928913 | 0.3494913 | 0.2211826 | 0.0261913 | 18.38876 | 1.595722 | 0.001 | 298.4783 | 0 | 693.087 | 0 | 61.65 | 62.058 | 15.487 | 4.899 | 1702.3686 | 1085.3666 | 392.0403 | 889.5566 | 65.87212 | 17.0477 | 2.8484 | 62.4683 | 10.9662 | 6.2531 | 0.3522 | 3.96555 | 2.4315 | 122.2125 | 108.3082 | 94.25167 | 3.563333 | 4.349 | 64.86667 | 93.13 | 78.4815823 | 83.4269
2020-05-06 | 36.00947 | 8.173684 | 66.73263 | 460.5568 | 43.51632 | 57.05402 | 1.888555 | 119.6316 | 150.9926 | 183.2284 | 121.3437 | 61.88421 | 2868.86 | 0.3427745 | 65.03965 | 0.9857045 | 6.751527 | 19.63188 | 0 | 2.432418 | 5.279883 | 1.484 | 1.427422 | 25.11576 | 0.26465 | 33.7694 | 6.595006 | 2.318294 | 43.42743 | 0.1002556 | 0.3204056 | 0.2172667 | 0.02642222 | 17.03581 | 1.518306 | 0.001 | 328.0556 | 50.83333 | 541.5 | 0 | 94.9 | 84.071 | 11.35667 | 3.022333 | 1700.1556 | 1085.2781 | 391.0431 | 887.5199 | 66.50641 | 17.3688 | 2.7955 | 62.2919 | 11.2136 | 5.873 | 0.3522 | 3.95845 | 2.7922 | 121.8753 | 107.8905 | 94.42633 | 3.526667 | 4.202667 | 65.18433 | 92.21 | 78.21683 | 87.45706
2020-05-07 | 33.618125 | 8.003125 | 64.34875 | 457.39625 | 43.1559375 | 58.59197 | 2.288983 | 120.9375 | 146.1484375 | 177.7275 | 115.0934375 | 62.6340625 | 4676.75 | 0.3407568 | 65.24543 | 0.9799025 | 6.711787 | 19.51632 | 0 | 2.4181 | 5.397119 | 1.495915 | 1.450993 | 25.80989 | 0.2755815 | 31.4293 | 7.040441 | 2.317785 | 40.41807 | 0.08276667 | 0.2526889 | 0.2208 | 0.02745926 | 17.34793 | 1.498459 | 0.001 | 329.6667 | 0 | 527.5556 | 0 | 80.15 | 87.9645 | 12.2345 | 3.3865 | 1700.1013 | 1085.6868 | 395.3326 | 886.9147 | 66.35264 | 17.2796 | 2.8009 | 62.0192 | 11.2958 | 6.2277 | 0.355 | 3.8646 | 2.7717 | 122.0557 | 108.0472 | 94.2 | 3.716667 | 4.360667 | 64.991 | 91.88 | 77.56356 | 94.07362
2020-05-08 | 32.03467 | 7.871333 | 68.053 | 443.1013 | 43.64033 | 59.58589 | 1.774585 | 122.5333 | 146.7573 | 189.2597 | 128.8533 | 60.408 | 4402.72 | 0.30782 | 68.60474 | 0.8851872 | 6.063039 | 17.62991 | 0 | 2.184372 | 5.941865 | 1.566904 | 1.491181 | 28.19648 | 0.2548 | 26.69962 | 7.529269 | 2.472569 | 34.48838 | 0.08432273 | 0.3103955 | 0.2165308 | 0.02953077 | 18.17933 | 1.420708 | 0.03807692 | 330.6923 | 0 | 689.8077 | 0 | 97.06667 | 86.51667 | 12.70833 | 3.605 | 1700.1624 | 1085.9211 | 398.1014 | 887.6933 | 65.80862 | 17.2625 | 2.8004 | 62.6012 | 11.5488 | 5.3756 | 0.3498 | 3.9513 | 2.7324 | 122.0829 | 108.0755 | 94.827 | 3.71 | 4.634 | 64.74067 | 91.74 | 76.9047246 | 93.58229
2020-05-09 | 31.87794 | 8.214706 | 67.23882 | 446.8524 | 42.13765 | 58.40849 | 2.257913 | 124.1176 | 147.2338 | 189.1912 | 127.3035 | 61.88735 | 5005.95 | 0.2946563 | 69.94733 | 0.8473328 | 5.803758 | 16.87598 | 0 | 2.090959 | 6.128015 | 1.436344 | 1.372215 | 26.27537 | 0.2942333 | 27.60269 | 7.218456 | 2.498196 | 35.32789 | 0.1056 | 0.3842529 | 0.2209667 | 0.03165926 | 18.3774 | 1.571256 | 0.2928333 | 329.7037 | 0 | 299.8148 | 0 |  |  | 11.0385 | 2.682 | 1699.9941 | 1085.8299 | 387.5527 | 888.1411 | 65.64807 | 17.6073 | 2.806 | 62.3575 | 11.7047 | 5.0908 | 0.3506 | 3.9522 | 2.7345 | 122.0763 | 108.05 | 93.58067 | 3.606667 | 4.443 | 64.742 | 91.18 | 76.5833 | 74.58239
2020-05-10 | 31.34818 | 8.154545 | 67.04576 | 438.877 | 42.63212 | 59.89072 | 2.30593 | 122.5455 | 145.133 | 185.0103 | 124.2885 | 60.72182 | 4789.39 | 0.2903885 | 70.38262 | 0.83506 | 5.719697 | 16.63155 | 0 | 2.060674 | 6.065574 | 1.554696 | 1.460285 | 27.4794 | 0.1857593 | 27.75756 | 7.228404 | 2.386622 | 35.69622 | 0.08823704 | 0.3166889 | 0.1984519 | 0.03055556 | 17.84237 | 1.444026 | 0.2837593 | 414 | 185.4444 | 982.963 | [5 empty] | 1638.3959 | 1057.8041 | 401.1073 | 886.1237 | 59.28757 | 20.2254 | 2.4468 | 59.9937 | 10.3561 | 6.5682 | 0.359 | 4.01125 | 2.72 | 114.7984 | 96.0092 | 93.556 | 3.42 | 4.754 |  | 65.61 | 54.7856622 | 71.79272
2020-05-11 | 31.87394 | 8.013333 | 67.40333 | 442.6215 | 42.25364 | 59.51637 | 1.765304 | 122.9091 | 146.9573 | 188.3727 | 127.0924 | 61.27909 | 4849.59 | 0.2750907 | 71.94287 | 0.7910687 | 5.418381 | 15.7554 | 0 | 1.952116 | 5.695035 | 1.649768 | 1.530374 | 26.88074 | 0.2561323 | 29.58403 | 6.772784 | 2.622452 | 38.04506 | 0.08002258 | 0.2674129 | 0.2115935 | 0.03174516 | 16.41375 | 1.221374 | 0.2408258 | 381.8387 | 126.3548 | 175.1935 | [5 empty] | 1050.1231 | 849.5475 | 409.6234 | 863.6223 | 0 | 20.4467 | 0.17 | 12.3012 | 3.6926 | 63.3416 | 0.7733 | 9.64485 | 0.6565 | 3.6142 | 0 |  |  |  |  | 0 | 0 | 93.40278
2020-05-12 | 30.97829 | 7.682857 | 66.57571 | 432.3797 | 41.81829 | 59.07219 | 1.683194 | 121.8571 | 145.1831 | 183.7626 | 123.54 | 60.22171 | 5081.41 | 0.2841508 | 71.01882 | 0.8171223 | 5.596833 | 16.2743 | 0 | 2.016409 | 5.5497 | 1.542353 | 1.45852 | 25.12613 | 0.2854433 | 30.90074 | 6.74195 | 2.450813 | 39.73835 | 0.08305333 | 0.2904767 | 0.1858967 | 0.03211667 | 16.38736 | 1.3155 | 0.2699433 | 330.0333 | 0 | 329.2667 |  | 85.6 | 85.221 |  |  | 376.323 | 622.0466 | 290.8128 | 654.8192 | 0 | 18.72 | 0.2 | 11.12 | 3.85 | 66.08 | 0.7912 | 3.73615 | 0.4458 | 0 | 0.0013 |  |  |  |  | 0 | 0 | 97.22222
2020-05-13 | 34.032 | 7.8528 | 68.7236 | 452.7784 | 44.1664 | 58.78062 | 1.588124 | 119.08 | 145.8576 | 189.9252 | 129.2564 | 60.6676 | 3646.44 | 0.3218766 | 67.17108 | 0.9256092 | 6.339908 | 18.43498 | 0 | 2.284121 | 5.628376 | 1.538124 | 1.450319 | 25.48271 | 0.2241714 | 30.77655 | 6.725181 | 2.3791 | 39.57863 | 0.08385238 | 0.2972524 | 0.1863095 | 0.03050952 | 16.76162 | 1.3096 | 0.2577286 | 329.9048 | 0 | 1208 | 49.59 | 87.15 | 88.0705 | 16.6455 | 7.166 | 275.899 | 430.4419 | 209.1407 | 480.5137 | 2.120909 | 9.6422 | 0.3053 | 6.3795 | 5.7747 | 77.8018 | 0.8718 | 5.0851 | 0.0932 | 0 | 4.9981 | 94.499 | 3.76 | 4.479 | 65.093 | 91.16 | 76.7311952 | 84.44865
2020-05-14 | 31.92529 | 8.35 | 66.72588 | 435.8515 | 43.74824 | 55.40599 | 1.966051 | 121.3824 | 147.8179 | 186.1924 | 124.3074 | 61.88529 | 5025.81 | 0.6956061 | 58.53932 | 1.129571 | 7.959072 | 23.05071 | 0 | 3.142242 | 6.031491 | 1.422268 | 1.366585 | 26.41263 | 0.2252412 | 27.75194 | 7.220626 | 2.405944 | 35.68901 | 0.1021176 | 0.4301647 | 0.2278706 | 0.02881471 | 18.61485 | 1.712762 | 0.3604588 | 330.5294 | 11.94118 | 376.5882 | 49.59 | 67.65 | 82.906 | 14.2305 | 5.342 | 1697.5242 | 1084.1725 | 410.7735 | 888.5538 | 63.08873 | 16.6261 | 3.1229 | 59.2221 | 13.1239 | 7.5576 | 0.3845 | 4.00335 | 2.2022 | 109.2205 | 106.0469 | 94.613 | 3.572 | 4.5882 | 65.04833 | 91.4 | 77.1637188 | 85.82678
2020-05-15 | 31.745 | 8.134375 | 66.914375 | 433.0340625 | 43.478125 | 55.86883 | 2.237738 | 122.21875 | 148.6853125 | 188.5990625 | 126.23625 | 62.3634375 | 4757.93 | 0.3009594 | 69.30446 | 0.8654585 | 5.927909 | 17.23699 | 0 | 2.135688 | 5.585267 | 1.516137 | 1.457811 | 26.31261 | 0.1952 | 29.23603 | 7.154019 | 2.47813 | 37.59753 | 0.07381111 | 0.2949407 | 0.217437 | 0.02713704 | 17.37767 | 1.509941 | 0.3076222 | 436 | 261.4074 | 1060.63 | 49.59 | 80 | 79.74633 | 11.8155 | 3.518 | 1686.002 | 1085.9341 | 388.6351 | 886.4446 | 65.07496 | 16.7223 | 2.8056 | 62.8267 | 11.7544 | 5.5489 | 0.35 | 3.8387 | 2.7767 | 122.0807 | 107.0715 | 93.8995 | 3.625 | 4.053 | 65.43667 | 92.33 | 78.7537968 | 86.95116
2020-05-16 | 33.71613 | 8.103226 | 67.05968 | 440.8455 | 43.92258 | 55.70015 | 1.374758 | 117.3871 | 148.601 | 191.1355 | 128.2665 | 62.87032 | 4606.63 | 0.4275562 | 65.12648 | 0.9716525 | 6.72106 | 19.51591 | 0 | 2.50281 | 5.935215625 | 1.49426875 | 1.422140625 | 25.582875 | 0.390265625 | 31.68375 | 7.2464875 | 2.75624375 | 42.70599 | 0.06725217 | 0.2667957 | 0.221675 | 0.033284375 | 17.18995625 | 1.364728125 | 0.24595625 | 372 | 89.25 | 236.625 | 49.59 | 69.825 | 77.23092 | 20.0915 | 6.476 | 1680.2652 | 1086.0038 | 387.0836 | 887.6592 | 65.21301 | 18.0112 | 2.7866 | 62.6225 | 10.4436 | 5.7565 | 0.3465 | 4.06315 | 2.7691 | 122.9109 | 106.0239 | 94.70433 | 3.64 | 3.806333 | 65.56067 | 91.02 | 78.1670658 | 87.39776
2020-05-17 | 33.62828 | 8.073103 | 64.44069 | 437.8303 | 44.51345 | 54.70542 | 1.594475 | 116.9655 | 147.6434 | 179.5103 | 115.8872 | 63.62276 | 4281.66 | 0.3897342 | 60.25012 | 1.120745 | 7.676479 | 22.32142 | 0 | 2.765657 | 6.109804 | 1.483188 | 1.400208 | 25.7588 | 0.453136 | 30.982604 | 7.206768 | 2.654388 | 39.843624 | 0.073072 | 0.289744 | 0.230304 | 0.030836 | 17.491488 | 1.468796 | 0.293124 | 326.24 | 0 | 8.12 | 49.59 | 59.65 | 74.7155 | 20.886 | 6.9235 | 1680.0251 | 1086.0128 | 384.5624 | 889.0305 | 64.57355 | 25.6079 | 2.764 | 64.1525 | 0 | 7.1061 | 0.3012 | 4.06125 | 2.7213 | 122.8795 | 105.8936 | 94.63233 | 3.8 | 3.437 | 65.99367 | 91.7 | 78.663011 | 87.19069
2020-05-18 | 34.74067 | 7.840667 | 66.05033 | 455.8647 | 43.904 | 55.07385 | 1.94365 | 117.5333 | 147.3173 | 182.805 | 121.058 | 61.74667 | 4419.52 | 0.3839576 | 60.83929 | 1.104133 | 7.562699 | 21.99058 | 0 | 2.724664 | 5.975957 | 1.35153 | 1.313309 | 24.34749 | 0.3808435 | 31.55231 | 7.247383 | 2.539978 | 40.57628 | 0.09313043 | 0.3705478 | 0.209513 | 0.02862609 | 18.16745 | 1.644239 | 0.3474652 | 327.1304 | 0 | 368.0435 | 49.59 | 73.75 | 72.78 | 18.706 | 6.2865 | 1668.2828 | 1085.9916 | 383.6972 | 887.9671 | 64.38261 | 21.8254 | 2.7398 | 67.7522 | 0 | 7.4103 | 0.2844 | 3.9738 | 2.7269 | 123.0597 | 106.042 | 94.37633 | 3.76 | 3.585667 | 65.95533 | 91.66 | 78.84532 | 83.79285
2020-05-19 | 34.61478 | 8.166087 | 66.09348 | 462.5026 | 43.58217 | 57.68258 | 2.607622 | 119.087 | 144.4261 | 184.0187 | 120.2413 | 63.77652 | 3321.8 | 0.3607079 | 63.21058 | 1.037275 | 7.104757 | 20.65899 | 0 | 2.559678 | 5.582835 | 1.328 | 1.2838 | 22.31613 | 0.282545 | 35.63847 | 6.4575 | 2.30466 | 45.83109 | 0.099015 | 0.360785 | 0.209495 | 0.02848 | 16.890275 | 1.650255 | 0.385185 | 327.7 | 0 | 1023.1 | 49.59 | 62.95 | 62.7875 | 22.04867 | 6.867667 | 1654.8473 | 1085.9916 | 385.4394 | 887.2564 | 64.95028 | 26.0874 | 2.7216 | 60.9062 | 2.9233 | 7.1058 | 0.3281 | 4.059 | 2.7301 | 123.0502 | 106.0399 | 93.12033 | 3.476667 | 3.681667 | 65.85067 | 93.87 | 80.4907089 | 85.02334
2020-05-20 | 32.60613 | 8.229677 | 64.94258 | 458.3068 | 44.17387 | 56.37627 | 2.191975 | 121.4839 | 144.1181 | 179.7213 | 116.9629 | 62.75806 | 4467.66 | 0.3961905 | 59.59163 | 1.139311 | 7.803647 | 22.6912 | 0 | 2.811472 | 5.483038 | 1.41361 | 1.361541 | 23.08694 | 0.4207103 | 35.11563 | 6.622566 | 2.508369 | 45.1587 | 0.07724138 | 0.3102517 | 0.2099034 | 0.03036897 | 16.42939 | 1.466986 | 0.3308207 | 329.931 | 0 | 224.5172 | 49.59 | 49.2 | 64.57375 | 21.90667 | 5.143 | 1628.6079 | 1086.0121 | 380.2042 | 888.9383 | 64.40857 | 28.9305 | 2.2167 | 53.5632 | 9.331 | 5.7002 | 0.3794 | 3.8721 | 2.7827 | 122.3697 | 106.6425 | 93.58533 | 3.583333 | 3.576 | 66.098 | 93.67 | 79.7834225 | 87.75891
2020-05-21 | 32.58032 | 8.125806 | 64.35355 | 444.7826 | 43.86774 | 55.86672 | 2.729309 | 120.9355 | 146.8645 | 180.8584 | 117.2842 | 63.57484 | 4552.8 | 0.3288037 | 66.46456 | 0.9455293 | 6.47635 | 18.83173 | 0 | 2.333278 | 5.244186 | 1.424139 | 1.381421 | 23.07241 | 0.3411643 | 35.88285 | 6.551618 | 2.366318 | 46.14534 | 0.07606429 | 0.2943679 | 0.2198071 | 0.03043929 | 16.31405 | 1.364832 | 0.2988929 | 330.1071 | 10.60714 | 96.28571 | 49.59 | 60.85 | 66.36 | 21.575 | 6.7935 | 1642.7148 | 1085.9891 | 386.124 | 889.0298 | 64.67541 | 21.9133 | 2.6363 | 59.7977 | 11.9983 | 3.387 | 0.3548 | 4.1641 | 2.7495 | 120.3624 | 108.2403 | 93.973 | 3.573333 | 3.408333 | 66.00167 | 92.7 | 80.010297 | 87.24427
2020-05-22 | 32.43 | 8.09625 | 65.7940625 | 455 | 44.2296875 | 56.78728 | 2.498263 | 123.09375 | 145.71375 | 182.224375 | 120.021875 | 62.2009375 | 4662.84 | 0.3368357 | 65.64536 | 0.9686267 | 6.634554 | 19.29175 | 0 | 2.390275 | 5.301104 | 1.468635 | 1.417365 | 24.71747 | 0.3432043 | 33.82575 | 6.647009 | 2.509539 | 43.49991 | 0.07657391 | 0.3056391 | 0.2178217 | 0.0298913 | 16.88413 | 1.373817 | 0.3018087 | 329.6522 | 0 | 163.2174 | 49.59 | 62.6 | 63.186 | 18.452 | 5.0695 | 1641.9434 | 1086.0014 | 383.7816 | 887.6297 | 64.9338 | 21.2955 | 2.4304 | 60.2401 | 12.7546 | 3.1385 | 0.3522 | 4.21525 | 2.7585 | 118.0907 | 109.0411 | 93.76367 | 3.69 | 3.525667 | 65.963 | 92.41 | 79.463359 | 88.05933
2020-05-23 | 32.19303 | 8.258182 | 65.06212 | 451.0206 | 43.19394 | 57.0053 | 2.367058 | 122.7879 | 145.7121 | 180.5724 | 117.6209 | 62.95061 | 4808.5 | 0.3169245 | 67.67615 | 0.9113686 | 6.242368 | 18.15136 | 0 | 2.24898 | 5.640859 | 1.481421 | 1.413307 | 24.71509 | 0.3390966 | 33.45293 | 6.853134 | 2.321428 | 43.02048 | 0.08026897 | 0.3249172 | 0.2065828 | 0.03251724 | 16.73509 | 1.475541 | 0.3447655 | 330.6207 | 0 | 278.069 | 49.59 | 63.075 | 56.618 | 24.434 | 6.479 | 1639.9769 | 1086.0476 | 381.2177 | 888.8301 | 64.19158 | 20.7422 | 2.2549 | 61.1322 | 12.5543 | 3.0767 | 0.3455 | 4.2043 | 2.743 | 116.6156 | 108.982 | 94.28533 | 3.673333 | 3.547667 | 66.11167 | 92.13 | 79.3190164 | 87.08841
2020-05-24 | 32.12121 | 7.970303 | 65.96636 | 456.9242 | 44.07788 | 57.56707 | 1.927165 | 123.6364 | 144.2533 | 178.9682 | 118.1764 | 60.79242 | 4760.36 | 0.3169267 | 67.67593 | 0.9113749 | 6.242411 | 18.15148 | 0 | 2.248995 | 5.70069 | 1.505143 | 1.418629 | 25.25335 | 0.3355238 | 32.73404 | 6.712148 | 2.332171 | 42.09598 | 0.08962381 | 0.3505571 | 0.2147429 | 0.03389048 | 16.96536 | 1.454624 | 0.3287429 | 328.8571 | 0 | 0 | 49.59 | 63.55 | 50.05 | 23.5215 | 4.5925 | 1639.9414 | 1085.9966 | 384.1139 | 890.4376 | 63.79695 | 21.5499 | 2.7064 | 59.2985 | 12.9381 | 3.2066 | 0.3611 | 4.20765 | 2.7415 | 115.0501 | 109.0497 | 93.79433 | 3.446667 | 3.664 | 66.03667 | 92.3 | 79.31185 | 87.16708
2020-05-25 | 32.6909375 | 7.86875 | 65.28625 | 452.158125 | 43.538125 | 56.76123 | 1.96897 | 122.21875 | 145.9678125 | 181.4575 | 118.7503125 | 62.70625 | 4670.97 | 0.3214475 | 67.21484 | 0.9243752 | 6.331456 | 18.41041 | 0 | 2.281076 | 6.373422 | 1.483948 | 1.36523 | 24.68884 | 0.4465391 | 29.96642 | 6.798626 | 2.385665 | 40.627575 | 0.075325 | 0.295625 | 0.2295391 | 0.03960435 | 16.73 | 1.629804 | 0.3265783 | 330.3478 | 0 | 542 | 49.59 | 57.9 | 63.921 | 21.678 | 5.413667 | 1639.9947 | 1085.9966 | 385.5431 | 889.431 | 64.33813 | 20.4703 | 3.034 | 59.6126 | 12.7978 | 3.6971 | 0.3646 | 4.2094 | 2.7488 | 115.0474 | 109.041 | 93.23267 | 3.276667 | 3.771333 | 65.83433 | 92.65 | 79.81736 | 86.0247
2020-05-26 | 34.67444 | 8.17037 | 67.01852 | 465.4515 | 45.23222 | 56.59585 | 2.152943 | 119.7037 | 145.5544 | 183.1267 | 121.5893 | 61.5363 | 3929.97 | 0.4292718 | 56.2176 | 1.234442 | 8.455239 | 24.58588 | 0 | 3.046226 | 5.86019 | 1.357286 | 1.309333 | 22.371 | 0.451 | 31.02314 | 6.900571 | 2.201429 | 0 | 0 | 0 | 0.2231429 | 0.03628571 | 16.57871 | 1.904619 | 0.3580476 | 330.5238 | 0 | 870.9048 | 49.59 | 62.35 | 65.885 | 19.643 | 5.834 | 1640.0501 | 1086.0368 | 384.5243 | 887.3721 | 65.03949 | 20.7111 | 2.8173 | 59.5912 | 12.7166 | 3.801 | 0.3626 | 4.14505 | 2.7661 | 114.9937 | 108.997 | 94.33567 | 3.673333 | 3.617667 | 65.76333 | 91.06 | 78.22722 | 85.06197
2020-05-27 | 32.9915625 | 8.065625 | 64.843125 | 454.4825 | 42.8540625 | 57.02848 | 3.08898 | 121.3125 | 145.42625 | 178.87875 | 116.2671875 | 62.6109375 | 4653.64 | 0.3301045 | 66.33189 | 0.9492699 | 6.501971 | 18.90623 | 0 | 2.342509 | 5.5909 | 1.42186 | 1.371613 | 22.89686 | 0.44427 | 33.03826 | 6.832217 | 2.486227 | 46.86823 | 0.06864 | 0.22082 | 0.2196833 | 0.0357 | 16.25834 | 1.611997 | 0.3099067 | 331.9667 | 0 | 150.8667 | 49.59 | 59.4 | 64.011 | 21.30933 | 5.281 | 1639.2278 | 1085.2311 | 383.092 | 888.9297 | 63.05667 | 20.5504 | 2.5855 | 60.3315 | 11.8704 | 4.3109 | 0.3554 | 3.97935 | 2.6508 | 117.9015 | 111.6274 | 93.31933 | 3.496667 | 3.454 | 65.989 | 92.94 | 80.0188616 | 86.64161
2020-05-28 | 37.9615 | 8.181 | 71.7685 | 505.2785 | 46.7995 | 57.02148 | 3.797271 | 117.75 | 144.1825 | 188.712 | 135.8055 | 52.9055 | 2883.65 | 0.4177492 | 57.39281 | 1.201307 | 8.228282 | 23.92594 | 0 | 2.964459 | 5.119159 | 1.370559 | 1.331124 | 19.39437 | 0.3523765 | 40.66474 | 6.145347 | 2.075006 | 52.29485 | 0.07658235 | 0.3027059 | 0.1676882 | 0.03501765 | 14.31855 | 1.301118 | 0.3045824 | 329 | 0 | 219.4706 | 49.59 | 67.9 | 62.506 | 23.846 | 8.039333 | 1641.6542 | 1085.9495 | 379.1494 | 887.3101 | 64.88888 | 22.2721 | 2.722 | 58.3738 | 12.4145 | 3.8803 | 0.3665 | 4.1159 | 2.7412 | 114.9929 | 108.9932 | 94.29133 | 3.693333 | 3.436333 | 65.85467 | 92.26 | 79.5668692 | 87.40105
2020-05-29 | 36.39893 | 8.367857 | 64.57679 | 487.6471 | 41.6325 | 56.68644 | 4.999134 | 119.4643 | 146.4825 | 182.3382 | 117.7921 | 64.545 | 4101.51 | 0.6096769 | 56.68363 | 1.196136 | 8.334986 | 24.17707 | 0 | 3.178695 | 5.364522 | 1.424261 | 1.389904 | 22.76218 | 0.4326913 | 32.64424 | 6.867304 | 2.547087 | 43.52705 | 0.06958182 | 0.2662909 | 0.2208435 | 0.0344913 | 15.92628 | 1.468883 | 0.2914174 | 327.913 | 0 | 279.8696 | 49.59 |  |  | 25.29467 | 8.859667 | 1641.2938 | 1085.9938 | 382.6285 | 889.1853 | 63.68092 | 21.4675 | 2.6143 | 59.3051 | 12.2792 | 3.9986 | 0.3609 | 3.9186 | 2.7278 | 115.0195 | 109.0206 | 94.09267 | 3.593333 | 3.464333 | 65.92633 | 87.64 | 75.23485 | 74.73222
2020-05-30 | 34.47778 | 8.208148 | 65.60852 | 472.7456 | 44.51 | 56.94586 | 3.542744 | 120.2593 | 145.6289 | 181.5189 | 119.1959 | 62.32222 | 3931.98 | 0.4574088 | 53.34784 | 1.315354 | 9.009445 | 26.19738 | 0 | 3.245893 | 5.586523 | 1.390114 | 1.363286 | 22.51696 | 0.4062045 | 32.20501 | 7.188082 | 2.356145 | 40.8785 | 0.0745 | 0.2992 | 0.2281 | 0.03547273 | 16.24218 | 1.582814 | 0.2998 | 543.0909 | 425.1364 | 578.6364 | 49.59 |  |  |  |  | 1610.2384 | 1058.3219 | 378.2751 | 884.0499 | 58.67544 | 22.3939 | 2.2999 | 57.2325 | 11.2375 | 6.4365 | 0.374 | 4.18055 | 2.5925 | 108.1679 | 96.421 | 93.654 | 3.58 | 3.521 |  | 63.63 | 54.6479892 | 55.65498
2020-05-31 | 33.7219 | 8.186667 | 65.5381 | 472.3862 | 41.82714 | 57.72679 | 3.436252 | 121.5238 | 144.4819 | 179.5386 | 117.8219 | 61.71857 | 3034.12 | 0.5744737 | 64.11354 | 0.9815428 | 6.894059 | 19.97516 | 0 | 2.695334 | 5.741471 | 1.350529 | 1.321412 | 22.31506 | 0.3902941 | 31.66135 | 7.067294 | 2.186765 | 0 | 0 | 0 | 0.2356471 | 0.03652941 | 16.57218 | 1.629412 | 0.3445882 | 330.2941 | 0 | 41.23529 | 49.59 |  |  |  |  | 1161.5902 | 783.7012 | 391.0345 | 819.2908 | 0 | 20.4565 | 0 | 6.5805 | 0.0281 | 72.8834 | 0.8236 | 8.4203 | 0.9782 | 1.5398 | 0 |  |  |  |  | 0 | 0 | 46.07843
2020-06-01 | 34.07 | 7.946667 | 65.98533 | 481.3163 | 44.70433 | 59.32396 | 4.453858 | 120.6667 | 142.5057 | 176.1683 | 116.356 | 59.81133 | 4275.17 | 1.226375 | 74.18741 | 0.3016275 | 4.629108 | 7.973507 | 0 | 0.1370383 | 5.311625 | 1.317292 | 1.305 | 19.77858 | 0.4452083 | 36.09329 | 6.744667 | 1.856 | 0 | 0 | 0 | 0.212375 | 0.03625 | 15.04575 | 1.551083 | 0.3664167 | 329.25 | 0 | 529.3333 | [5 empty] | 1377.0017 | 61.9156 | 78.2977 | 61.4551 | 0 | 19.19 | 0 | 6.14 | 0 | 74.63 | 0.8328 | 1.7315 | 0.1925 | 0 | 0.003 |  |  |  |  | 0 | 0 | 47.7451
2020-06-02 | 34.0275 | 7.7875 | 70.3675 | 471.96 | 43.10375 | 56.5541 | 2.373096 | 118.5 | 142.43 | 168.5825 | 115.1475 | 53.43625 | 1139.44 | 1.248434 | 73.72312 | 0.3070528 | 4.712372 | 8.116926 | 0 | 0.1395032 | 5.2896 | 1.293 | 1.2858 | 19.4964 | 0.3864 | 36.062 | 6.6676 | 1.8396 | 0 | 0 | 0 | 0.206 | 0.0364 | 15.1044 | 1.6506 | 0.402 | 330 | 0 | 1247.4 | [5 empty] | 0 | 46.3707 | 46.2686 | 40.8063 | 0 | 19.19 | 0 | 6.14 | 0 | 74.63 | 0.8328 | 0 | 0.0008 | 0 | 0.0075 |  |  |  |  | 0 | 0 | 53.33333
2020-06-03 | #N/A | #N/A | #N/A | #N/A | #N/A | #N/A | #N/A | #N/A | #N/A | #N/A | #N/A | #N/A | #N/A | #N/A | #N/A | #N/A | #N/A | #N/A | #N/A | #N/A | #N/A | #N/A | #N/A | #N/A | #N/A | #N/A | #N/A | #N/A | #N/A | #N/A | #N/A | #N/A | #N/A | #N/A | #N/A | #N/A | #N/A | #N/A | #N/A | [5 empty] | 0 | 9.7773 | 34.144 | 36.34 | 0 | 19.19 | 0 | 6.14 | 0 | 74.63 | 0.8328 | 0 | 0.0001 | 0 | 0.0069 |  |  |  |  | 0 | 0 | 66.66667
2020-06-04 | 53.657 | 8.76 | 61.055 | 598.163 | 46.403 | 62.74332 | 8.675697 | 102 | 143.585 | 187.645 | 114.677 | 72.968 | 1435.85 | 3.561865 | 25.03033 | 0.8760421 | 13.44471 | 23.15813 | 0 | 0.3980118 | 5.166 | 1.256333 | 1.2675 | 18.37033 | 0.4345 | 37.41933 | 6.672333 | 1.932167 | 0 | 0 | 0 | 0.1968333 | 0.03566667 | 14.71017 | 1.758833 | 0.3785 | 328 | 0 | 64.66667 | [5 empty] | 0 | 6.2839 | 30.5201 | 32.9479 | 0 | 19.19 | 0 | 6.14 | 0 | 74.63 | 0.8328 | 0 | 0 | 0 | 0.0095 |  |  |  |  | 0 | 0 | 74.89583
2020-06-05 | 39.12778 | 8.533333 | 61.64148 | 533.7396 | 37.67074 | 59.31126 | 5.487096 | 117.963 | 143.9674 | 174.6593 | 108.2596 | 66.39926 | 3887.12 | 3.084141 | 35.08541 | 0.7585456 | 11.64148 | 20.05211 | 0 | 0.3446297 | 5.730565 | 1.214478 | 1.220304 | 20.29048 | 0.4780435 | 32.54752 | 7.118696 | 2.309478 | 0 | 0 | 0 | 0.2216957 | 0.0343913 | 16.798 | 1.992783 | 0.4282174 | 330.913 | 0 | 181.2174 | [5 empty] | 0 | 6.4072 | 29.0208 | 30.1733 | 0 | 19.19 | 0 | 6.14 | 0 | 74.63 | 0.8328 | 0 | 0.0021 | 0 | 0.0053 |  |  |  |  | 0 | 0 | 66.5625
2020-06-06 | 33.50933 | 8.43 | 64.284 | 477.6757 | 42.007 | 64.32171 | 3.864857 | 122.7333 | 144.0157 | 177.117 | 113.7563 | 63.36 | 4320.47 | 1.311755 | 72.39035 | 0.3226266 | 4.951384 | 8.528618 | 0 | 0.1465788 | 5.535947 | 1.395158 | 1.379368 | 22.13479 | 0.3501053 | 32.66011 | 7.362211 | 1.942947 | 0 | 0 | 0 | 0.2156842 | 0.03647368 | 15.89547 | 1.619263 | 0.3225789 | 328.5789 | 0 | 230.5263 | [5 empty] | 0 | 6.2548 | 27.7472 | 29.1162 | 0 | 19.19 | 0 | 6.14 | 0 | 74.63 | 0.8328 | 0 | 0 | 0 | 0.0095 |  |  |  |  | 0 | 0 | 48.10606
2020-06-07 | 35.1331 | 8.468966 | 62.42172 | 473.3521 | 42.52276 | 62.71125 | 3.123744 | 118.3448 | 145.8903 | 180.1752 | 112.6034 | 67.57172 | 4230.82 | 1.461076 | 69.24747 | 0.3593522 | 5.515015 | 9.499457 | 0 | 0.1632643 | 5.410269 | 1.438577 | 1.405231 | 21.54008 | 0.3663077 | 34.34296 | 7.116115 | 2.009154 | 0 | 0 | 0 | 0.2144231 | 0.03780769 | 14.98123 | 1.4565 | 0.2918077 | 483.2308 | 284.7308 | 525 | [5 empty] | 0 | 6.656 | 28.2809 | 28.5922 | 0 | 19.19 | 0 | 6.14 | 0 | 74.63 | 0.8328 | 0 | 0 | 0 | 0.0095 |  |  |  |  | 0 | 0 | 47.61586
2020-06-08 | 34.57548 | 8.274839 | 59.02032 | 468.9255 | 40.69065 | 61.28761 | 4.745605 | 119.4516 | 145.5065 | 176.0335 | 104.0445 | 71.99065 | 4510.7 | 1.128721 | 76.24283 | 0.2776093 | 4.260499 | 7.338588 | 0 | 0.1261261 | 5.700045 | 1.320818 | 1.290091 | 21.08245 | 0.3540909 | 32.88091 | 6.874864 | 1.961364 | 0 | 0 | 0 | 0.2083182 | 0.03568182 | 16.10709 | 1.839591 | 0.4041818 | 329.4091 | 0 | 969.4545 | [5 empty] | 0 | 7.1382 | 29.2569 | 28.6217 | 0 | 19.19 | 0 | 6.14 | 0 | 74.63 | 0.8328 | 0 | 0 | 0 | 0.0095 |  |  |  |  | 0 | 0 | 49.29241
2020-06-09 | 35.09037 | 8.148889 | 62.49111 | 467.4419 | 42.41333 | 60.22704 | 3.615288 | 117.6667 | 146.7841 | 178.9967 | 112.2663 | 66.72963 | 3963.17 | 1.245877 | 73.77694 | 0.3064239 | 4.70272 | 8.100301 | 0 | 0.1392175 | 5.73488 | 1.29016 | 1.29028 | 21.84652 | 0.37932 | 31.19028 | 7.40348 | 1.95972 | 0 | 0 | 0 | 0.21864 | 0.03316 | 16.96212 | 1.94324 | 0.44192 | 331.24 | 0 | 187.88 | [5 empty] | 0 | 7.9375 | 30.9707 | 29.3314 | 0 | 19.19 | 0 | 6.14 | 0 | 74.63 | 0.8328 | 0 | 0.4521 | 0 | 0.0028 |  |  |  |  | 0 | 0 | 60.03441
2020-06-10 | 33.38323 | 7.935484 | 64.63032 | 469.521 | 42.87806 | 64.17794 | 3.466622 | 120.871 | 143.8139 | 174.4594 | 112.8132 | 61.64677 | 4458.23 | 1.135908 | 76.09156 | 0.279377 | 4.287628 | 7.385317 | 0 | 0.1269292 | 5.511143 | 1.350071 | 1.330179 | 21.53229 | 0.3630714 | 33.23625 | 6.989143 | 1.968143 | 0 | 0 | 0 | 0.2033214 | 0.03228571 | 15.99082 | 1.75275 | 0.3918214 | 329.3929 | 97.46429 | 490.3929 | [5 empty] | 0 | 7.5377 | 31.8781 | 29.957 | 0 | 19.19 | 0 | 6.14 | 0 | 74.63 | 0.8328 | 0 | 0.0016 | 0 | 0.0021 |  |  |  |  | 0 | 0 | 49.95768
2020-06-11 | 39.27045 | 8.286364 | 61.67682 | 507.7027 | 43.41636 | 62.3694 | 4.721955 | 116.2273 | 145.0959 | 180.3032 | 110.35 | 69.95091 | 3192.11 | 1.566843 | 67.02129 | 0.3853657 | 5.914247 | 10.18712 | 0 | 0.175083 | 5.358714 | 1.350619 | 1.32619 | 20.51952 | 0.3929048 | 35.69233 | 6.750524 | 2.293048 | 0 | 0 | 0 | 0.195619 | 0.03590476 | 15.25548 | 1.446714 | 0.3163333 | 315 | 0 | 94.14286 | [5 empty] | 0 | 6.1188 | 102.5508 | 29.7999 | 0 | 19.19 | 0 | 6.14 | 0 | 74.63 | 0.8328 | 0 | 0.0021 | 0 | 0.0048 |  |  |  |  | 0 | 0 | 44.28703
2020-06-12 | 37.85926 | 8.5 | 64.69556 | 517.2874 | 42.44259 | 62.18852 | 5.211459 | 120.4815 | 146.0315 | 184.8537 | 120.2667 | 64.58667 | 3942.85 | 1.55699 | 67.22867 | 0.3829424 | 5.877056 | 10.12306 | 0 | 0.173982 | 5.468 | 1.2641 | 1.2431 | 19.6873 | 0.43555 | 35.63815 | 6.4387 | 2.07125 | 0 | 0 | 0 | 0.18455 | 0.03405 | 15.61755 | 1.7841 | 0.4033 | 313.45 | 0 | 263.7 | [5 empty] | 0 | 4.3689 | 0.6887 | 28.7933 | 0 | 19.19 | 0 | 6.14 | 0 | 74.63 | 0.8328 | 23.04545 | 0.0009 | 0 | 0.002 |  |  |  |  | 0 | 0 | 57.43829
2020-06-13 | 37.00143 | 8.365 | 65.8775 | 502.2329 | 40.30679 | 62.3746 | 4.599683 | 120.75 | 147.9139 | 180.435 | 118.9654 | 61.46857 | 4141.59 | 1.671334 | 64.82199 | 0.4110651 | 6.308659 | 10.86649 | 0 | 0.1867591 | 5.16913 | 1.452783 | 1.42687 | 20.87078 | 0.4316087 | 35.38196 | 6.978174 | 2.29087 | 48.23532 | 0.11294 | 0.31722 | 0.1969565 | 0.03782609 | 14.70148 | 1.528348 | 0.330087 | 330.1739 | 0 | 235.2609 | [5 empty] | 0 | 4.9753 | 57.433 | 27.4711 | 0 | 19.19 | 0 | 6.14 | 0 | 74.63 | 0.8328 | 23.48005 | 0.0002 | 0 | 0.0038 |  |  |  |  | 0 | 0 | 52.12722
2020-06-14 | 35.55633 | 8.17 | 65.92267 | 490.387 | 41.273 | 64.28712 | 3.923494 | 120.7333 | 145.9753 | 180.359 | 119.1403 | 61.21933 | 4379.26 | 1.469703 | 69.06589 | 0.3614739 | 5.547578 | 9.555546 | 0 | 0.1642283 | 5.262429 | 1.447536 | 1.427 | 21.61282 | 0.3267143 | 34.34943 | 7.211821 | 2.103857 | 44.11186 | 0.13048 | 0.391532 | 0.1950357 | 0.03617857 | 15.09429 | 1.541321 | 0.33375 | 331.1071 | 0 | 373.3571 | [5 empty] | 0 | 26.8267 | 19.4999 | 27.3054 | 0 | 19.19 | 0 | 6.14 | 0 | 74.63 | 0.8328 | 0 | 0.0022 | 0 | 0.0048 |  |  |  |  | 0 | 0 | 48.54015
2020-06-15 | 36.41269 | 8.073077 | 66.66154 | 492.9435 | 42.22885 | 63.88472 | 5.702111 | 120.5769 | 147.4892 | 182.0915 | 121.4281 | 60.66385 | 3834.72 | 1.396438 | 70.60796 | 0.3434543 | 5.271029 | 9.079198 | 0 | 0.1560415 | 5.398364 | 1.424955 | 1.398545 | 21.40495 | 0.3651818 | 34.38336 | 7.160682 | 2.133045 | 46.47006 | 0.1297941 | 0.3567765 | 0.2012273 | 0.03581818 | 15.10523 | 1.609636 | 0.3389545 | 422.2727 | 164.5455 | 521.5455 | 49.7 |  |  |  |  | 0 | 29.3448 | 28.2797 | 27.2267 | 0 | 19.19 | 0 | 6.14 | 0 | 74.63 | 0.8328 | 0.91505 | 0.0382 | 0 | 0.0033 |  |  |  |  | 0 | 0 | 66.93878
2020-06-16 | 35.8 | 8.212308 | 65.97577 | 484.4181 | 40.99615 | 62.76939 | 4.916243 | 120.3077 | 146.1638 | 179.1396 | 117.9954 | 61.14538 | 3800.26 | 1.142502 | 75.95276 | 0.2809988 | 4.312518 | 7.42819 | 0 | 0.1276661 | 5.527842 | 1.556789 | 1.484947 | 24.29889 | 0.4017368 | 31.13068 | 7.067368 | 2.457368 | 40.98747 | 0.1177467 | 0.35976 | 0.2207368 | 0.04263158 | 15.61989 | 1.416 | 0.2811053 | 330.2632 | 0 | 509.1053 | 49.7 |  |  |  |  | 0.5386 | 52.3925 | 29.0557 | 55.9196 | 0 | 16.148 | 0 | 5.1667 | 0 | 78.6516 | 0.8541 | 1.04235 | 0.0573 | 0 | 0.0009 |  |  |  | 65.741 | 0 | 0 | 67.21107
2020-06-17 | 37.82481 | 7.755556 | 66.46407 | 500.9104 | 42.42704 | 61.42707 | 6.262792 | 118.3704 | 147.1181 | 182.6174 | 121.3985 | 61.21963 | 3972.19 | 1.614704 | 66.01392 | 0.3971371 | 6.094904 | 10.4983 | 0 | 0.1804311 | 5.253727 | 1.434182 | 1.385045 | 21.14523 | 0.3639091 | 35.42782 | 6.555818 | 2.158045 | 42.05013 | 0.09982667 | 0.2436067 | 0.1944545 | 0.03904545 | 14.70514 | 1.451045 | 0.3110455 | 331.0909 | 0 | 816.5 | 49.7 |  |  |  |  | 1313.372 | 826.3561 | 223.0922 | 736.2616 | 35.87421 | 15.3661 | 0.9515 | 31.1353 | 6.9998 | 45.2865 | 0.6297 | 3.93435 | 0.8288 | 41.9806 | 53.2855 |  |  |  | 65.67867 | 89.97 | 0 | 74.99447
2020-06-18 | 37.51565 | 8.673913 | 62.5313 | 461.3217 | 42.30739 | 57.09026 | 4.660258 | 113.5652 | 150.197 | 183.4387 | 115.1165 | 68.32174 | 3454.53 | 0.7316821 | 84.59965 | 0.1799575 | 2.761826 | 4.757167 | 0 | 0.08176001 | 6.303889 | 1.393278 | 1.343778 | 24.65061 | 0.3622778 | 27.97722 | 7.594722 | 2.575611 | 37.65032 | 0.09961 | 0.26896 | 0.2194444 | 0.03833333 | 17.76411 | 1.537889 | 0.2979444 | 327.7778 | 0 | 664.3889 | 49.7 | 73.65 |  | 22.557 | 5.496333 | 1688.4582 | 1085.9126 | 384.4573 | 889.5209 | 63.64156 | 21.9619 | 2.9682 | 56.3023 | 12.7906 | 5.5619 | 0.3879 | 4.3632 | 2.4704 | 116.341 | 110.5918 | 94.18167 | 3.773333 | 3.837 | 65.67733 | 89.81 | 76.89652 | 72.33564
2020-06-19 | 34.81286 | 8.350714 | 67.855 | 477.6332 | 42.77071 | 61.08774 | 5.158368 | 121.1071 | 146.5164 | 175.1332 | 118.9825 | 56.14929 | 4102.46 | 1.776774 | 62.60269 | 0.4369983 | 6.706658 | 11.55203 | 0 | 0.1985412 | 6.088929 | 1.285107 | 1.26725 | 23.15161 | 0.27575 | 29.26325 | 7.367214 | 2.194464 | 39.96355 | 0.09899167 | 0.2617833 | 0.2030714 | 0.03228571 | 18.171 | 1.877893 | 0.3831429 | 329.8214 | 0 | 415.25 | 49.7 | 84.16667 |  | 23.3085 | 7.3735 | 1692.0914 | 1085.9432 | 386.1151 | 890.4482 | 62.13872 | 20.7321 | 2.8042 | 58.2631 | 12.8215 | 4.9677 | 0.3744 | 3.9469 | 2.5112 | 114.5164 | 110.4568 | 93.56633 | 3.49 | 3.969 | 65.485 | 93.51 | 79.4791362 | 66.81397
2020-06-20 | 35.33679 | 8.128571 | 64.03929 | 470.9979 | 42.09179 | 61.3661 | 5.358733 | 119.1429 | 147.9761 | 177.7957 | 113.9018 | 63.89429 | 4143.33 | 1.41078 | 70.30609 | 0.3469819 | 5.325167 | 9.172449 | 0 | 0.1576441 | 5.760714 | 1.305714 | 1.312048 | 21.88371 | 0.2880476 | 31.65957 | 7.668857 | 2.032714 | 42.11375 | 0.13402 | 0.33867 | 0.1944762 | 0.03195238 | 16.81819 | 1.766476 | 0.3711905 | 329.4762 | 0 | 875.4762 | 49.7 | 63.46667 |  | 28.303 | 9.151333 | 1649.0845 | 1085.9664 | 384.8208 | 893.2377 | 62.76605 | 22.4081 | 2.8215 | 56.9446 | 12.4755 | 5.0141 | 0.3794 | 3.9853 | 2.6288 | 115.1361 | 110.1296 | 93.68067 | 3.45 | 3.880333 | 65.50333 | 91.98 | 78.5567454 | 65.79121
2020-06-21 | 35.09828 | 8.190345 | 65.34517 | 467.2086 | 41.65586 | 60.54174 | 4.633626 | 118.1379 | 146.3738 | 176.5603 | 115.4076 | 61.15241 | 4244.84 | 1.749388 | 63.1791 | 0.4302627 | 6.603286 | 11.37397 | 0 | 0.1954811 | 5.92512 | 1.32256 | 1.31592 | 23.16356 | 0.31864 | 29.76316 | 7.6688 | 2.09744 | 41.3830244 | 0.1179 | 0.348115 | 0.20736 | 0.0328 | 17.53784 | 1.80352 | 0.37316 | 330.36 | 0 | 212.04 | 49.7 | 67.23333 | 60.088 | 21.596 | 6.993667 | 1680.3342 | 1086.9924 | 387.9218 | 893.9149 | 63.08027 | 22.2674 | 2.8025 | 56.6932 | 12.6938 | 5.2682 | 0.3821 | 3.9958 | 2.5794 | 115.0448 | 110.0438 | 93.29233 | 3.33 | 4.004 | 65.375 | 91.7 | 78.056874 | 57.4885
2020-06-22 | 37.93273 | 7.4 | 67.73091 | 500.4773 | 43.52818 | 61.0798 | 5.707353 | 116.3636 | 143.8655 | 168.6018 | 112.8727 | 55.72818 | 1582.52 | 3.993296 | 15.94962 | 0.9821528 | 15.0732 | 25.96316 | 0 | 0.446221 | 5.547615 | 1.360231 | 1.368769 | 22.328 | 0.3524615 | 31.96315 | 7.696769 | 1.987462 | 43.72893 | 0.1090167 | 0.284225 | 0.2045385 | 0.03253846 | 16.40023 | 1.675462 | 0.3545385 | 326.5385 | 0 | 48.15385 | 49.7 | 75.03333 | 69.823 | 21.8 | 8.192333 | 1674.0526 | 1087.0028 | 389.0679 | 892.5982 | 62.81724 | 22.0057 | 2.8078 | 57.1867 | 12.8852 | 4.8221 | 0.3788 | 3.8935 | 2.5762 | 115.1854 | 110.189 | 93.66 | 3.53 | 3.912667 | 65.68867 | 92.4 | 78.928388 | 60.46825
2020-06-23 | #N/A | #N/A | #N/A | #N/A | #N/A | #N/A | #N/A | #N/A | #N/A | #N/A | #N/A | #N/A | #N/A | #N/A | #N/A | #N/A | #N/A | #N/A | #N/A | #N/A | #N/A | #N/A | #N/A | #N/A | #N/A | #N/A | #N/A | #N/A | #N/A | #N/A | #N/A | #N/A | #N/A | #N/A | #N/A | #N/A | #N/A | #N/A | #N/A | 49.7 | 71.125 | 66.10625 | 22.70867 | 8.191 | 1655.9618 | 1087.4884 | 389.7643 | 893.3916 | 62.42594 | 23.5939 | 2.8034 | 55.6476 | 13.0979 | 4.5355 | 0.386 | 3.3202 | 2.5962 | 115.054 | 110.0455 | 93.11733 | 3.496667 | 3.653 | 65.76167 | 93.32 | 79.83091 | 65.78138
2020-06-24 | #N/A | #N/A | #N/A | #N/A | #N/A | #N/A | #N/A | #N/A | #N/A | #N/A | #N/A | #N/A | #N/A | #N/A | #N/A | #N/A | #N/A | #N/A | #N/A | #N/A | #N/A | #N/A | #N/A | #N/A | #N/A | #N/A | #N/A | #N/A | #N/A | #N/A | #N/A | #N/A | #N/A | #N/A | #N/A | #N/A | #N/A | #N/A | #N/A | 49.7 | 78.9 | 67.699 | 27.07533 | 11.06267 | 1637.0675 | 1089.0027 | 390.6793 | 891.8307 | 63.24747 | 23.8072 | 2.7349 | 55.6768 | 13.142 | 4.3265 | 0.3845 | 3.09525 | 2.6207 | 115.0262 | 110.0254 | 93.30067 | 3.513333 | 3.627667 | 65.805 | 93.73 | 80.19101 | 63.72599
2020-06-25 | #N/A | #N/A | #N/A | #N/A | #N/A | #N/A | #N/A | #N/A | #N/A | #N/A | #N/A | #N/A | #N/A | #N/A | #N/A | #N/A | #N/A | #N/A | #N/A | #N/A | #N/A | #N/A | #N/A | #N/A | #N/A | #N/A | #N/A | #N/A | #N/A | #N/A | #N/A | #N/A | #N/A | #N/A | #N/A | #N/A | #N/A | #N/A | #N/A | 49.7 | 79.66667 | 65.19167 | 24.65333 | 8.645 | 1638.608 | 1089.0079 | 383.68 | 894.9777 | 61.84697125 | 21.4121 | 2.6985 | 57.6731 | 12.4761 | 5.4525 | 0.3762 | 2.5497 | 2.6205 | 114.9995 | 110.0001 | 93.44767 | 3.563333 | 3.548667 | 65.94167 | 93.61 | 80.35358 | 69.88747
2020-06-26 | #N/A | #N/A | #N/A | #N/A | #N/A | #N/A | #N/A | #N/A | #N/A | #N/A | #N/A | #N/A | #N/A | #N/A | #N/A | #N/A | #N/A | #N/A | #N/A | #N/A | #N/A | #N/A | #N/A | #N/A | #N/A | #N/A | #N/A | #N/A | #N/A | #N/A | #N/A | #N/A | #N/A | #N/A | #N/A | #N/A | #N/A | #N/A | #N/A | 49.7 | 74.26667 | 64.661 | 25.74367 | 8.813333 | 1641.1432 | 1089.0017 | 377.6414 | 892.3728 | 62.6038 | 21.2765 | 2.7412 | 57.7535 | 12.2748 | 5.6557 | 0.3763 | 3.3508 | 2.6112 | 114.9807 | 109.983 | 93.38967 | 3.74 | 3.653667 | 66.059 | 92.8 | 79.550944 | 76.93473
2020-06-27 | #N/A | #N/A | #N/A | #N/A | #N/A | #N/A | #N/A | #N/A | #N/A | #N/A | #N/A | #N/A | #N/A | #N/A | #N/A | #N/A | #N/A | #N/A | #N/A | #N/A | #N/A | #N/A | #N/A | #N/A | #N/A | #N/A | #N/A | #N/A | #N/A | #N/A | #N/A | #N/A | #N/A | #N/A | #N/A | #N/A | #N/A | #N/A | #N/A | 49.7 | 70.6 | 72.832 | 23.701 | 9.158 | 1659.3566 | 1089.005 | 372.9512 | 894.1255 | 60.98438 | 19.8049 | 2.7904 | 59.4266 | 12.575 | 5.1353 | 0.3676 | 3.8255 | 2.5858 | 114.9961 | 109.9976 | 93.67967 | 3.573333 | 3.872333 | 65.65533 | 91.98 | 78.5153544 | 75.84279
2020-06-28 | #N/A | #N/A | #N/A | #N/A | #N/A | #N/A | #N/A | #N/A | #N/A | #N/A | #N/A | #N/A | #N/A | #N/A | #N/A | #N/A | #N/A | #N/A | #N/A | #N/A | #N/A | #N/A | #N/A | #N/A | #N/A | #N/A | #N/A | #N/A | #N/A | #N/A | #N/A | #N/A | #N/A | #N/A | #N/A | #N/A | #N/A | #N/A | #N/A | 49.7 | 76.53333 | 75.04433 | 23.09333 | 8.238667 | 1661.6043 | 1089.0759 | 381.3183 | 894.8797 | 61.8247 | 20.0351 | 2.7987 | 58.9888 | 12.469 | 5.3894 | 0.3707 | 3.9082 | 2.5908 | 114.2496 | 109.2926 | 93.29733 | 3.416667 | 3.870333 | 65.73033 | 90.79 | 77.52437 | 75.62217
2020-06-29 | #N/A | #N/A | #N/A | #N/A | #N/A | #N/A | #N/A | #N/A | #N/A | #N/A | #N/A | #N/A | #N/A | #N/A | #N/A | #N/A | #N/A | #N/A | #N/A | #N/A | #N/A | #N/A | #N/A | #N/A | #N/A | #N/A | #N/A | #N/A | #N/A | #N/A | #N/A | #N/A | #N/A | #N/A | #N/A | #N/A | #N/A | #N/A | #N/A | 49.7 | 84.46667 | 68.58433 | 26.86033 | 10.11333 | 1656.7993 | 1089.6387 | 375.6457 | 894.8829 | 62.55041 | 19.9338 | 2.7788 | 58.8104 | 12.5993 | 5.5681 | 0.3726 | 3.8758 | 2.5482 | 116.0329 | 110.9577 | 94.02633 | 3.61 | 3.805 | 65.63933 | 92.72 | 79.24191 | 69.1496
2020-06-30 | #N/A | #N/A | #N/A | #N/A | #N/A | #N/A | #N/A | #N/A | #N/A | #N/A | #N/A | #N/A | #N/A | #N/A | #N/A | #N/A | #N/A | #N/A | #N/A | #N/A | #N/A | #N/A | #N/A | #N/A | #N/A | #N/A | #N/A | #N/A | #N/A | #N/A | #N/A | #N/A | #N/A | #N/A | #N/A | #N/A | #N/A | #N/A | #N/A | 49.7 | 86.26667 | 65.929 | 25.81233 | 9.141667 | 1659.3368 | 1092.8686 | 376.464 | 895.6459 | 62.99831 | 20.4078 | 2.8027 | 58.1241 | 12.5479 | 5.8125 | 0.3769 | 3.88145 | 2.592 | 115.0008 | 110.0006 | 93.553 | 3.43 | 3.996667 | 65.62367 | 92.47 | 78.8806088 | 69.1496
2020-07-01 | #N/A | #N/A | #N/A | #N/A | #N/A | #N/A | #N/A | #N/A | #N/A | #N/A | #N/A | #N/A | #N/A | #N/A | #N/A | #N/A | #N/A | #N/A | #N/A | #N/A | #N/A | #N/A | #N/A | #N/A | #N/A | #N/A | #N/A | #N/A | #N/A | #N/A | #N/A | #N/A | #N/A | #N/A | #N/A | #N/A | #N/A | #N/A | #N/A | 49.42 | 74.06667 | 60.472 | 26.40467 | 8.268 | 1656.4963 | 1092.8895 | 382.3556 | 895.7642 | 62.77683 | 20.5926 | 2.8077 | 58.1371 | 12.6576 | 5.5144 | 0.3761 | 3.8558 | 2.5656 | 115.0768 | 110.0718 | 94.06133 | 3.643333 | 3.270667 | 66.139 | 92.16 | 79.7681664 | 78.22293
2020-07-02 | #N/A | #N/A | #N/A | #N/A | #N/A | #N/A | #N/A | #N/A | #N/A | #N/A | #N/A | #N/A | #N/A | #N/A | #N/A | #N/A | #N/A | #N/A | #N/A | #N/A | #N/A | #N/A | #N/A | #N/A | #N/A | #N/A | #N/A | #N/A | #N/A | #N/A | #N/A | #N/A | #N/A | #N/A | #N/A | #N/A | #N/A | #N/A | #N/A | 49.42 | 89.43333 | 65.89967 | 23.877 | 8.0125 | 1642.1255 | 1092.4349 | 380.071 | 897.7042 | 62.97375 | 21.7182 | 2.8064 | 57.0954 | 12.3673 | 5.7151 | 0.3808 | 3.8477 | 2.5939 | 115.0487 | 110.5545 | 93.61367 | 3.526667 | 3.743333 | 65.719 | 93.42 | 80.0030196 | 79.33498
2020-07-03 | #N/A | #N/A | #N/A | #N/A | #N/A | #N/A | #N/A | #N/A | #N/A | #N/A | #N/A | #N/A | #N/A | #N/A | #N/A | #N/A | #N/A | #N/A | #N/A | #N/A | #N/A | #N/A | #N/A | #N/A | #N/A | #N/A | #N/A | #N/A | #N/A | #N/A | #N/A | #N/A | #N/A | #N/A | #N/A | #N/A | #N/A | #N/A | #N/A | 49.42 | 79.16667 | 61.622 | 24.972 | 8.086 | 1638.3256 | 1092.7053 | 378.3388 | 894.4768 | 63.7709275 | 21.6361 | 2.8059 | 56.9289 | 12.6169 | 5.703 | 0.3826 | 3.85535 | 2.6071 | 115.0159 | 111.0136 | 93.474 | 3.436667 | 3.595667 | 66.09367 | 93.27 | 80.1724048 | 79.20442
2020-07-04 | #N/A | #N/A | #N/A | #N/A | #N/A | #N/A | #N/A | #N/A | #N/A | #N/A | #N/A | #N/A | #N/A | #N/A | #N/A | #N/A | #N/A | #N/A | #N/A | #N/A | #N/A | #N/A | #N/A | #N/A | #N/A | #N/A | #N/A | #N/A | #N/A | #N/A | #N/A | #N/A | #N/A | #N/A | #N/A | #N/A | #N/A | #N/A | #N/A | 49.42 | 78.3 | 64.336 | 28.95567 | 10.42 | 1638.2296 | 1093.0043 | 380.4196 | 894.9256 | 63.67714375 | 21.5165 | 2.8037 | 56.9761 | 12.3426 | 6.0417 | 0.3827 | 3.85675 | 2.6129 | 115.0179 | 111.0106 | 93.74967 | 3.463333 | 3.517 | 65.93333 | 93.15 | 80.1018585 | 77.6487
2020-07-05 | #N/A | #N/A | #N/A | #N/A | #N/A | #N/A | #N/A | #N/A | #N/A | #N/A | #N/A | #N/A | #N/A | #N/A | #N/A | #N/A | #N/A | #N/A | #N/A | #N/A | #N/A | #N/A | #N/A | #N/A | #N/A | #N/A | #N/A | #N/A | #N/A | #N/A | #N/A | #N/A | #N/A | #N/A | #N/A | #N/A | #N/A | #N/A | #N/A | 45.46 | 87.3 | 63.953 | 25.728 | 8.854333 | 1643.1011 | 1093.0062 | 380.829 | 894.875 | 63.03829 | 21.1365 | 2.7706 | 57.9014 | 12.7794 | 5.1139 | 0.3758 | 3.83095 | 2.6111 | 115.5678 | 110.9774 | 93.666 | 3.526667 | 3.859333 | 65.89 | 89.03 | 76.15745 | 74.91763
2020-07-06 | 41.42917 | 8.275833 | 70.925 | 499.88875 | 44.96292 | 60.39628 | 4.300055 | 111.9167 | 145.7733 | 182.08625 | 128.8442 | 53.24333 | 3498.56 | 26.07492 | 35.36889 | 1.941032 | 6.233866 | 17.21776 | 1.757618 | 1.319321 | 6.48995 | 1.396292 | 1.318575 | 26.62488 | 0.5297167 | 26.39971 | 7.3188 | 2.483192 | 33.95003 | 0.1149333 | 0.4402583 | 0.1916417 | 0.03605 | 19.188925 | 1.581867 | 0.400875 | 325.75 | 0 | 241.4167 | 39.53 | 88.7 | 60.02933 | 24.05233 | 8.029333 | 1659.5516 | 1092.9181 | 384.1064 | 894.8456 | 63.48044 | 20.9755 | 2.752 | 57.5877 | 12.6394 | 5.7544 | 0.3791 | 3.81345 | 2.4804 | 116.0299 | 111.0798 | 93.69933 | 3.503333 | 3.788 | 65.80833 | 92.29 | 79.10668 | 77.80913
2020-07-07 | 35.286 | 8.128 | 71.658 | 463.8536 | 46.2668 | 61.17997 | 1.940475 | 115.52 | 144.3152 | 175.0804 | 126.5144 | 48.5672 | 3607.88 | 21.87806 | 45.77152 | 1.628615 | 5.230501 | 14.44649 | 1.474722 | 1.106972 | 5.405125 | 1.515925 | 1.495925 | 26.92491 | 0.3596417 | 28.00111 | 7.7214 | 2.556083 | 36.00945 | 0.09583333 | 0.368275 | 0.2085667 | 0.02455 | 17.83236 | 1.318367 | 0.3086833 | 309.5 | 0 | 380.1667 | 26.68 | 83.46667 | 67.64 | 21.14933 | 7.278 | 1657.2549 | 1092.9984 | 386.8638 | 894.4266 | 63.69501 | 21.7085 | 2.7499 | 57.0594 | 12.7974 | 5.3954 | 0.3808 | 3.81145 | 2.5746 | 115.9834 | 110.9839 | 93.35667 | 3.406667 | 3.925667 | 65.70433 | 92.82 | 79.2750868 | 62.38106
2020-07-08 | 34.50833 | 8.45 | 71.86833 | 460.5021 | 42.80333 | 61.03243 | 2.913007 | 118.9167 | 147.7425 | 181.0554 | 130.2029 | 50.85083 | 3545.82 | 19.76916 | 50.99879 | 1.471627 | 4.726315 | 13.05395 | 1.332569 | 1.000267 | 5.033347 | 1.444507 | 1.425287 | 25.42033 | 0.2593067 | 30.78849 | 6.803093 | 2.244727 | 39.59401 | 0.1131667 | 0.3813267 | 0.2040067 | 0.02424 | 17.60452 | 1.480267 | 0.37648 | 330.1333 | 0 | 186.2667 | 19.77 | 90.76667 | 70.11767 | 19.77267 | 6.869667 | 1656.4826 | 1093.002 | 387.5535 | 894.9144 | 63.47306 | 21.7432 | 2.7506 | 57.1475 | 12.8032 | 5.2602 | 0.3799 | 3.80655 | 2.5804 | 115.9948 | 110.9918 | 93.60267 | 3.446667 | 4.13 | 65.39233 | 93.55 | 79.41023 | 54.64906
2020-07-09 | 34.1624 | 8.184 | 73.4064 | 474.0988 | 41.4968 | 58.7252 | 2.837878 | 123.28 | 148.604 | 181.9784 | 133.8052 | 48.1732 | 3715.1 | 21.74548 | 46.10013 | 1.618746 | 5.198805 | 14.35895 | 1.465786 | 1.100264 | 5.422406 | 1.120606 | 1.135465 | 22.04185 | 0.2385059 | 31.74139 | 6.448447 | 2.011059 | 40.81942 | 0.1816353 | 0.6191176 | 0.1799588 | 0.02062941 | 19.78886 | 1.902018 | 0.5200765 | 329.8824 | 0 | 525.9412 | 0 | 100.7 | 80.944 | 15.942 | 4.299 | 1656.4084 | 1093.0022 | 389.6457 | 893.9973 | 63.38203 | 21.3622 | 2.7494 | 57.6695 | 13.1438 | 4.7213 | 0.3768 | 3.8132 | 2.5915 | 116.0132 | 111.0106 | 93.57767 | 3.416667 | 4.614667 | 64.91733 | 93.01 | 78.06918 | 61.57283
2020-07-10 | 34.98556 | 8.333333 | 76.24111 | 475.2433 | 43.89833 | 60.73288 | 2.45335 | 119.3889 | 143.7717 | 177.43 | 135.9356 | 41.49389 | 2587.89 | 20.85396 | 48.30993 | 1.552381 | 4.985664 | 13.77026 | 1.405691 | 1.055155 | 5.30918 | 1.21585 | 1.22956 | 23.3738 | 0.19138 | 31.01551 | 6.81509 | 1.88685 | 39.88595 | 0.14104 | 0.50534 | 0.18305 | 0.02072 | 19.36583 | 1.81237 | 0.47364 | 330.2 | 0 | 1069.6 | 0 | 109.6 | 85.69333 | 11.38567 | 2.958667 | 1659.1934 | 1092.9232 | 390.3042 | 893.3912 | 64.00225 | 21.6267 | 2.7329 | 57.5344 | 13.3466 | 4.4255 | 0.3768 | 3.80855 | 2.5892 | 116.1237 | 111.1274 | 93.41333 | 3.223333 | 4.767 | 65.00967 | 93.6 | 78.996216 | 62.58426
2020-07-11 | 39.04294 | 7.994118 | 84.03118 | 490.1782 | 48.61176 | 61.1765 | 0.9271149 | 110.5882 | 143.8365 | 182.3112 | 153.2129 | 29.09765 | 2445.22 | 21.94443 | 45.607 | 1.633556 | 5.24637 | 14.49032 | 1.479196 | 1.11033 | 5.286225 | 1.13495 | 1.1489 | 20.492875 | 0.163525 | 34.457775 | 6.414225 | 1.495025 | 44.312675 | 0.193075 | 0.724325 | 0.156925 | 0.02145 | 18.165175 | 1.782425 | 0.492375 | 415.5 | 195.25 | 1278.5 | 0 | 110.6667 | 82.97933 | 12.30633 | 3.699 | 1658.2641 | 1093.0018 | 387.4578 | 893.2086 | 64.27515 | 21.9807 | 2.7481 | 57.0582 | 13.4168 | 4.4283 | 0.3798 | 3.68665 | 2.6266 | 116.0063 | 111.0052 | 93.861 | 3.293333 | 4.814 | 65.00667 | 93.84 | 78.9582272 | 57.79421
2020-07-12 | 33.6378125 | 7.725 | 72.3503125 | 485.725 | 41.900625 | 64.24323 | 2.26633 | 124.21875 | 143.210625 | 178.241875 | 129.0121875 | 49.23 | 4582.74 | 21.16803 | 47.53144 | 1.575761 | 5.060752 | 13.97765 | 1.426862 | 1.071046 | 5.11870625 | 1.26515625 | 1.2863375 | 23.3330375 | 0.25995 | 31.75178125 | 6.97135 | 1.9052375 | 40.83279375 | 0.11025625 | 0.44876875 | 0.17795625 | 0.022025 | 18.49275 | 1.71919375 | 0.4456875 | 395 | 113.125 | 198.6875 | 0 | 88.1 | 82.183 | 12.63867 | 3.317333 | 1659.9659 | 1093.0057 | 391.7732 | 894.7621 | 63.33391 | 21.3927 | 2.7503 | 57.7465 | 13.4093 | 4.3509 | 0.376 | 3.73495 | 2.6083 | 116.2107 | 111.2037 | 94.004 | 3.476667 | 4.228 | 64.98433 | 92.64 | 78.7569696 | 59.59622
2020-07-13 | 33.10933 | 8.070667 | 73.117 | 478.9157 | 40.63533 | 62.29257 | 1.401022 | 125.6667 | 144.228 | 178.0653 | 130.2477 | 47.81467 | 4326.84 | 20.04936 | 50.30426 | 1.492486 | 4.793305 | 13.23897 | 1.351456 | 1.014444 | 5.549906 | 1.218059 | 1.226288 | 23.95136 | 0.2996 | 29.12744 | 6.974441 | 2.087794 | 37.45787 | 0.1489647 | 0.5696941 | 0.1856294 | 0.02165882 | 19.69445 | 1.843871 | 0.4932118 | 329.2941 | 0 | 70.58824 | 3.29 | 85.76667 | 80.91433 | 11.08033 | 2.422333 | 1658.2809 | 1093.0012 | 390.1862 | 894.6847 | 62.68218 | 20.6866 | 2.7468 | 58.854 | 13.5274 | 3.7625 | 0.369 | 3.8081 | 2.6027 | 115.9951 | 110.9994 | 94.05 | 3.34 | 4.821 | 64.91567 | 94.06 | 78.95616 | 59.11249
2020-07-14 | 36.14864 | 8.018182 | 74.42 | 492.275 | 42.99364 | 64.13951 | 1.808686 | 120.6818 | 145.2586 | 182.8295 | 134.8545 | 47.975 | 3195.69 | 21.33047 | 47.1288 | 1.587853 | 5.099588 | 14.08491 | 1.437812 | 1.079265 | 5.689354 | 1.1732 | 1.180269 | 22.68315 | 0.3131462 | 30.03945 | 6.865423 | 1.984215 | 38.63076 | 0.1778 | 0.6384154 | 0.1734615 | 0.02220769 | 19.38309 | 1.875369 | 0.5135692 | 330.7692 | 0 | 426.6923 | 9.88 | 95.6 | 82.56633 | 15.068 | 4.732333 | 1660.0207 | 1093.0001 | 380.7117 | 894.484 | 63.23261 | 20.845 | 2.75 | 58.3517 | 13.7686 | 3.9005 | 0.3729 | 3.8146 | 2.6154 | 115.9979 | 110.9996 | 93.885 | 3.4 | 4.681667 | 65.22833 | 92.64 | 78.4098784 | 62.11587
2020-07-15 | 35.15214 | 8.287143 | 73.23179 | 465.3429 | 44.11036 | 62.62404 | 1.579001 | 117.7857 | 147.9236 | 179.6461 | 131.6789 | 47.96714 | 4141.86 | 22.36509 | 44.56432 | 1.66487 | 5.346939 | 14.76809 | 1.507552 | 1.131614 | 5.241535 | 1.35333 | 1.363226 | 25.30577 | 0.2523826 | 28.57607 | 7.327439 | 2.214683 | 36.74883 | 0.1167087 | 0.4362435 | 0.1884217 | 0.02371304 | 18.8289 | 1.578196 | 0.3915565 | 326.8696 | 0 | 31.82609 | 13.17 | 87.86667 | 68.67267 | 10.958 | 1.842333 | 1660.2027 | 1092.9769 | 377.6825 | 893.9781 | 63.79752 | 21.2178 | 2.853 | 57.5699 | 13.5539 | 4.407 | 0.3789 | 3.6939 | 2.6031 | 116.0985 | 111.081 | 93.618 | 3.37 | 4.323 | 65.506 | 93.03 | 79.3335032 | 82.75027
2020-07-16 | 37.15808 | 8.158462 | 73.16962 | 474.9323 | 45.93269 | 62.66624 | 0.8379175 | 112.5769 | 146.1958 | 185.1738 | 135.55 | 49.62308 | 3801.09 | 22.08801 | 45.2511 | 1.644245 | 5.280697 | 14.58513 | 1.488875 | 1.117595 | 4.537363 | 1.411226 | 1.420284 | 22.40974 | 0.4329526 | 34.27865 | 6.553463 | 2.211679 | 44.08236 | 0.08900526 | 0.2952263 | 0.1733316 | 0.02508947 | 16.04396 | 1.258821 | 0.3094368 | 331.1579 | 0 | 507.7368 | 19.77 | 66.76667 | 63.86433 | 17.46767 | 5.533667 | 1659.4628 | 1093.0023 | 370.0569 | 894.2964 | 64.15865 | 21.4213 | 2.7495 | 57.3302 | 13.3387 | 4.815 | 0.3797 | 3.8104 | 2.6003 | 115.934 | 110.9299 | 93.986 | 3.443333 | 4.360333 | 65.14167 | 91.94 | 78.24125 | 82.83104
2020-07-17 | 37.02607 | 8.182143 | 66.65036 | 482.9936 | 40.46214 | 62.39177 | 2.325038 | 116.0714 | 146.8486 | 183.1161 | 122.3136 | 60.80071 | 4111.76 | 21.46836 | 46.78701 | 1.598117 | 5.132554 | 14.17596 | 1.447106 | 1.086242 | 4.898767 | 1.376139 | 1.380061 | 23.39136 | 0.3263833 | 32.29859 | 6.825839 | 2.349911 | 41.53597 | 0.1053778 | 0.3473611 | 0.1859444 | 0.02642778 | 17.1395 | 1.458806 | 0.3742778 | 327.2778 | 0 | 789.0556 | 19.77 | 88.83333 | 74.45433 | 14.43733 | 4.372333 | 1663.6737 | 1092.9507 | 382.0932 | 893.1551 | 63.80715 | 21.012 | 2.7654 | 57.9528 | 13.4252 | 4.5234 | 0.3758 | 3.8142 | 2.5788 | 116.2649 | 111.2721 | 93.189 | 3.213333 | 4.361 | 65.556 | 92.66 | 78.7545138 | 66.40871
2020-07-18 | 35.40208 | 8.154167 | 67.02875 | 469.0796 | 41.52417 | 62.50907 | 2.048456 | 117.125 | 146.4721 | 180.2496 | 121.095 | 59.15458 | 3515.33 | 20.65847 | 48.79447 | 1.537829 | 4.938929 | 13.64118 | 1.392514 | 1.045264 | 5.167386 | 1.3059 | 1.318371 | 23.6258 | 0.3161286 | 30.57793 | 7.083114 | 2.300814 | 39.3232 | 0.1213286 | 0.4311714 | 0.1764857 | 0.02452857 | 18.27629 | 1.656 | 0.4422143 | 331.7143 | 0 | 575 | 19.77 | 89.35 | 79.8675 | 14.617 | 3.199 | 1667.298 | 1093.0068 | 385.536 | 894.4207 | 64.14146 | 21.3947 | 2.7459 | 57.3714 | 13.2485 | 4.9223 | 0.3794 | 3.81145 | 2.5771 | 115.9619 | 110.9681 | 94.1285 | 3.575 | 4.316 | 65.308 | 91.42 | 78.3181427 | 55.92167
2020-07-19 | 36.92455 | 7.927273 | 71.72682 | 495.18 | 43.86545 | 62.4738 | 2.563099 | 119.6818 | 146.3959 | 183.3127 | 131.6123 | 51.69955 | 3220.71 | 23.86409 | 40.84881 | 1.776456 | 5.705312 | 15.7579 | 1.608593 | 1.207459 | 5.16341875 | 1.28418125 | 1.28856875 | 22.5222125 | 0.256875 | 32.63188125 | 6.76964375 | 1.96105 | 41.9646 | 0.1192875 | 0.418225 | 0.17361875 | 0.0240625 | 17.7256875 | 1.61164375 | 0.41625625 | 437.75 | 211.3125 | 457.8125 | 19.77 | 85.4 | 63.5395 | 19.712 | 7.427 | 1676.8126 | 1092.9642 | 382.8093 | 894.2881 | 63.95752 | 21.2102 | 2.7711 | 57.3289 | 13.3522 | 5.0326 | 0.3806 | 3.52675 | 2.5565 | 116.1628 | 111.0891 | 93.22 | 3.48 | 4.416 | 64.969 | 91.45 | 77.525823 | 43.28659
2020-07-20 | 35.17621 | 8.204828 | 73.05 | 471.9062 | 42.95966 | 61.00031 | 1.509154 | 120.1724 | 148.4503 | 184.8269 | 134.949 | 49.87724 | 4305.06 | 21.59371 | 46.47632 | 1.607448 | 5.162521 | 14.25873 | 1.455556 | 1.092584 | 5.595557 | 1.303726 | 1.298443 | 24.70189 | 0.2302304 | 28.94652 | 7.165109 | 2.135235 | 37.22524 | 0.1420652 | 0.4957739 | 0.1807217 | 0.02246957 | 19.16584 | 1.637743 | 0.4066609 | 330.3478 | 0 | 116.7826 | 19.77 | 66.9 | 80.38333 | 16.326 | 5.052 | 1679.169 | 1093.0011 | 363.6437 | 896.0358 | 63.10946 | 20.7958 | 2.7547 | 57.5798 | 13.2761 | 5.2669 | 0.38 | 3.57695 | 2.5386 | 115.9852 | 110.9883 | 94.11 | 3.383333 | 4.467667 | 65.30333 | 91.67 | 77.61913 | 28.90977
2020-07-21 | 35.375 | 8.18875 | 67.47042 | 472.9425 | 41.4225 | 63.0491 | 2.157889 | 120.0833 | 144.9333 | 182.7967 | 121.8804 | 60.91583 | 3478.4 | 19.89627 | 50.68372 | 1.48109 | 4.756705 | 13.13788 | 1.341137 | 1.006698 | 4.7018 | 1.510306 | 1.490641 | 24.04931 | 0.4744941 | 32.69048 | 6.697618 | 2.228918 | 42.03996 | 0.1102647 | 0.3414 | 0.1909471 | 0.0258 | 15.98311 | 1.352141 | 0.3498882 | 328.3529 | 0 | 311.4706 | 19.77 | 82.83333 | 72.065 | 19.09067 | 6.634333 | 1677.424 | 1092.9907 | 379.4279 | 893.6499 | 64.4404 | 20.6836 | 2.7582 | 57.6558 | 13.4176 | 5.087 | 0.3799 | 3.79795 | 2.5967 | 116.0331 | 111.0353 | 93.76567 | 3.446667 | 3.747 | 65.562 | 91.8 | 78.604668 | 56.79584
2020-07-22 | 36.10333 | 8.070667 | 65.46167 | 478.2597 | 40.654 | 58.82764 | 4.066531 | 118.2333 | 147.9803 | 183.072 | 119.9527 | 63.11867 | 4439.41 | 21.04682 | 47.83189 | 1.566737 | 5.031773 | 13.89761 | 1.418691 | 1.064913 | 4.341311 | 1.344522 | 1.34683 | 20.38597 | 0.3569815 | 36.96776 | 5.896974 | 1.953163 | 47.54055 | 0.1041111 | 0.3030963 | 0.1570148 | 0.02962222 | 15.33641 | 1.482559 | 0.4389852 | 329.2222 | 0 | 273.1111 | 19.77 | 85.9 | 70.295 | 19.76367 | 6.154 | 1680.0289 | 1093.0046 | 376.1217 | 895.0132 | 64.12338 | 20.6943 | 2.7467 | 56.9622 | 12.8915 | 6.3379 | 0.386 | 3.8021 | 2.59 | 116.0095 | 111.011 | 93.10867 | 3.276667 | 4.202 | 65.45067 | 91.11 | 77.9421754 | 70.06822
2020-07-23 | 35.15214 | 7.822143 | 66.54821 | 499.3907 | 44.0575 | 58.90095 | 3.609563 | 121.8214 | 144.3586 | 184.4957 | 122.8704 | 61.62536 | 4042.04 | 21.48116 | 46.75529 | 1.59907 | 5.135614 | 14.18442 | 1.447969 | 1.08689 | 4.834284 | 1.342692 | 1.333176 | 22.003852 | 0.397504 | 34.101704 | 6.28342 | 2.322012 | 43.854788 | 0.092832 | 0.292708 | 0.163932 | 0.028068 | 16.486184 | 1.44116 | 0.395664 | 330.36 | 0 | 758.48 | 19.77 | 86.76667 | 78.37733 | 16.006 | 3.321667 | 1680.829 | 1092.998 | 380.4053 | 894.5477 | 64.63023 | 20.8169 | 2.7488 | 57.5951 | 13.299 | 5.1868 | 0.3798 | 3.79455 | 2.5699 | 115.9616 | 110.9656 | 94.09333 | 3.556667 | 4.051667 | 65.629 | 91.57 | 78.46511 | 28.13339
2020-07-24 | 34.90414 | 8.151724 | 66.80724 | 453.4021 | 39.12483 | 57.57339 | 2.773573 | 118.1379 | 149.4524 | 180.0224 | 120.4014 | 59.61897 | 4334.12 | 19.36987 | 51.98848 | 1.441904 | 4.630856 | 12.79029 | 1.305654 | 0.9800641 | 5.009025 | 1.399942 | 1.388329 | 23.89162 | 0.3574 | 31.69325 | 6.775321 | 2.384429 | 40.75751 | 0.1125667 | 0.3534125 | 0.1767083 | 0.02589167 | 17.22408 | 1.479358 | 0.380275 | 328.4167 | 0 | 420.2083 | 19.77 | 80.06667 | 75.95867 | 17.251 | 4.956 | 1678.2218 | 1092.9981 | 383.3637 | 894.6521 | 64.45602 | 20.818 | 2.7522 | 57.6861 | 13.3283 | 5.0725 | 0.3789 | 3.79155 | 2.5751 | 116.0224 | 111.0229 | 93.756 | 3.503333 | 4.23 | 65.68233 | 91.84 | 78.24799 | 10.30034
2020-07-25 | 34.494 | 8.033333 | 67.29433 | 467.964 | 40.13167 | 58.39803 | 3.079647 | 118.6 | 144.6053 | 178.6977 | 120.3353 | 58.36367 | 4338.16 | 22.02294 | 45.41241 | 1.6394 | 5.265139 | 14.54216 | 1.484488 | 1.114302 | 5.150925 | 1.274642 | 1.2719 | 22.74328 | 0.3682708 | 31.9234375 | 6.503017 | 2.3059 | 41.05355 | 0.1338708 | 0.4353708 | 0.1710208 | 0.02475417 | 17.89327 | 1.6613375 | 0.4340167 | 302.6667 | 0 | 156.2083 | 19.77 | 79.96667 | 75.16233 | 15.90667 | 4.762667 | 1679.7894 | 1093.002 | 382.5533 | 894.1882 | 64.4185 | 20.8908 | 2.7485 | 57.7139 | 13.3382 | 4.9468 | 0.3784 | 3.79455 | 2.5701 | 115.9955 | 110.9935 | 94.22367 | 3.57 | 4.410667 | 65.68367 | 86.49 | 73.4951658 | 40.22952
2020-07-26 | 38.10524 | 8.5 | 68.59238 | 484.5805 | 44.28667 | 59.24338 | 1.360513 | 115.8571 | 145.0433 | 185.1562 | 125.0786 | 60.07667 | 3045.91 | 20.42831 | 49.36496 | 1.520696 | 4.883904 | 13.4892 | 1.377 | 1.033618 | 4.765407 | 1.325771 | 1.323729 | 21.09884 | 0.3707643 | 35.42966 | 6.305721 | 2.332364 | 45.56253 | 0.09787143 | 0.3360357 | 0.1559714 | 0.02465 | 15.88483 | 1.359421 | 0.3389429 | 326.2857 | 0 | 275.3571 | 19.77 | 89.86667 | 78.761 | 21.66433 | 7.412667 | 1664.4916 | 1071.2169 | 387.5104 | 894.2114 | 59.53609 | 20.3424 | 2.3565 | 57.3008 | 12.1215 | 7.5399 | 0.3822 | 4.10825 | 2.2054 | 109.7961 | 103.3229 | 93.934 | 3.483333 | 4.186667 | 65.46367 | 90.71 | 77.4237063 | 29.92918
2020-07-27 | 42.16952 | 8.719048 | 65.00619 | 546.131 | 44.49143 | 59.25794 | 4.652417 | 113.2381 | 142.179 | 192.8762 | 124.9943 | 67.8819 | 2985.76 | 31.21429 | 22.63009 | 2.32361 | 7.462562 | 20.61138 | 2.104044 | 1.57936 | 4.656057 | 1.22985 | 1.27885 | 20.86216 | 0.4571643 | 34.02121 | 6.78955 | 2.648286 | 43.7513 | 0.10065 | 0.3156214 | 0.1627357 | 0.02812857 | 16.83864 | 1.454671 | 0.3808714 | 329.4286 | 0 | 243.1429 | 19.77 | 74.86667 | 71.91767 | 21.332 | 6.625 | 1682.1762 | 1093.0333 | 360.6612 | 893.2582 | 64.37486 | 20.2996 | 2.7493 | 56.7914 | 12.989 | 6.8566 | 0.3891 | 3.7646 | 2.495 | 116.1556 | 111.1251 | 93.679 | 3.426667 | 4.128667 | 65.797 | 85.51 | 72.76844 | 12.904
2020-07-28 | 40.6675 | 8.225 | 60.815 | 507.41 | 42.4925 | 58.55339 | 4.371633 | 108.75 | 141.5375 | 159.955 | 102.47 | 57.485 | 566.15 | 33.14829 | 17.83634 | 2.467578 | 7.924934 | 21.88844 | 2.234409 | 1.677215 | 5.1699 | 1.251 | 1.2268 | 18.9464 | 0.4316 | 37.5441 | 5.9759 | 2.2992 | 48.2817 | 0.0773 | 0.2182 | 0.1413 | 0.0215 | 15.1448 | 1.4538 | 0.4171 | 342 | 0 | 205 | 25.7 | 79.93333 | 76.578 | 16.955 | 5.325333 | 1673.8536 | 1086.9958 | 347.0888 | 891.7211 | 63.82018 | 20.8534 | 2.5942 | 56.4122 | 12.6922 | 7.1485 | 0.3893 | 3.1405 | 2.3162 | 119.6219 | 114.2459 | 93.70567 | 3.44 | 4.428 | 65.27067 | 90.56 | 76.9596992 | 39.98099
2020-07-29 | #N/A | #N/A | #N/A | #N/A | #N/A | #N/A | #N/A | #N/A | #N/A | #N/A | #N/A | #N/A | #N/A | #N/A | #N/A | #N/A | #N/A | #N/A | #N/A | #N/A | #N/A | #N/A | #N/A | #N/A | #N/A | #N/A | #N/A | #N/A | #N/A | #N/A | #N/A | #N/A | #N/A | #N/A | #N/A | #N/A | #N/A | #N/A | #N/A | 35.58 | 66.06667 | 72.56633 |  |  | 1659.1385 | 1092.9729 | 344.9338 | 894.5728 | 63.99659 | 20.8154 | 2.7463 | 56.8695 | 13.0928 | 6.1353 | 0.3863 | 3.60975 | 2.4993 | 116.603 | 111.5529 | 93.19033 | 3.336667 | 4.084333 | 65.51667 | 91.77 | 78.4514199 | 61.37666
2020-07-30 | 52.86 | 9.316667 | 66.41833 | 632.6517 | 48.60667 | 67.33728 | 5.120902 | 111 | 138.68 | 205.02 | 135.0067 | 70.01333 | 832.08 | 30.48648 | 24.43408 | 2.269431 | 7.288562 | 20.1308 | 2.054986 | 1.542535 | 4.43905 | 1.2276 | 1.28665 | 19.4599 | 0.36435 | 36.708925 | 6.655825 | 2.189875 | 47.2077 | 0.07645 | 0.297775 | 0.154975 | 0.025225 | 15.8347 | 1.551375 | 0.434475 | 328.75 | 0 | 143.5 | 39.53 | 74.3 | 62.97967 | 22.85933 | 7.769333 | 1654.7804 | 1093.0007 | 335.8708 | 894.35 | 64.56067 | 20.9391 | 2.7494 | 56.4885 | 12.9546 | 6.4383 | 0.3892 | 3.5207 | 2.5439 | 115.9793 | 110.9812 | 93.653 | 3.52 | 3.965667 | 65.76633 | 91.58 | 78.54878 | 70.31468
2020-07-31 | 37.02667 | 8.452593 | 67.16667 | 516.7933 | 43.96481 | 60.65224 | 4.306195 | 119.1111 | 143.8926 | 180.9844 | 121.6574 | 59.32444 | 3885.1 | 23.83861 | 40.91196 | 1.77456 | 5.699221 | 15.74108 | 1.606876 | 1.20617 | 5.2495 | 1.1288 | 1.157583 | 20.4222 | 0.3371667 | 33.88275 | 6.577683 | 2.09825 | 43.57318 | 0.1053333 | 0.3934167 | 0.15375 | 0.02638333 | 18.08232 | 1.75795 | 0.5036333 | 327.5 | 0 | 160.8333 | 39.53 | 76.93333 | 70.20633 | 22.79233 | 8.595 | 1658.168 | 1093.0048 | 342.3229 | 894.7496 | 64.27074 | 19.6885 | 2.7494 | 58.3529 | 12.6403 | 6.151 | 0.3777 | 3.8084 | 2.5251 | 116.105 | 111.1016 | 93.84433 | 3.53 | 3.894003 | 65.601 | 91.22 | 78.0505686 | 64.08998
2020-08-01 | 38.52667 | 8.263704 | 65.07852 | 503.7789 | 41.75963 | 60.95672 | 5.347407 | 115.4074 | 145.3733 | 174.5474 | 114.4107 | 60.1363 | 3925.08 | 11.00103 | 36.87863 | 2.525815 | 10.14961 | 31.49281 | 2.272137 | 4.365141 | 4.822788 | 1.27872 | 1.283016 | 21.119756 | 0.371596 | 34.724504 | 6.253644 | 1.8933 | 44.655712 | 0.10454 | 0.392972 | 0.16484 | 0.027144 | 16.59094 | 1.667616 | 0.469772 | 326.44 | 0 | 302.8 | 40 | 72.1 | 58.496 |  |  | 1650.5909 | 1093 | 357.4684 | 894.835 | 64.12509 | 20.3954 | 2.7525 | 57.9468 | 12.8491 | 5.6504 | 0.3784 | 3.81915 | 2.5668 | 116.0859 | 111.0785 | 93.653 | 3.49 | 4.07056 |  | 85.34 |  | 57.95138
2020-08-02 | 39.58444 | 8.792593 | 66.69679 | 517.6979 | 41.81893 | 61.58909 | 3.863393 | 118.0357 | 148.1304 | 185.9029 | 123.6482 | 62.25429 | 4147.65 | 8.54476 | 50.97214 | 1.96186 | 7.883438 | 24.46121 | 1.764822 | 3.390508 | 5.204988 | 1.273576 | 1.270368 | 22.12514 | 0.332956 | 32.384036 | 6.588724 | 1.911776 | 41.645872 | 0.120004 | 0.44824 | 0.166764 | 0.049148 | 17.299604 | 1.682288 | 0.480464 | 327.88 | 0 | 64.48 | 40 | 63.6 | 74.779 | 17.817 | 4.4885 | [19 empty] | 92.29 | 77.98333 | 56.29439
2020-08-03 | 34.78852 | 7.951852 | 67.19481 | 474.3933 | 40.19519 | 61.5632 | 3.697209 | 121.8148 | 147.4185 | 177.3844 | 119.2526 | 58.13259 | 3980.3 | 6.818961 | 60.87438 | 1.56562 | 6.291208 | 19.52074 | 1.408378 | 2.705721 | 5.854435 | 1.27913 | 1.252625 | 24.673225 | 0.27536 | 28.36769 | 6.82506 | 1.783975 | 36.48085 | 0.174455 | 0.61529 | 0.181115 | 0.028135 | 19.30447 | 1.80155 | 0.51222 | 418.6 | 128.15 | 417.05 | 40 | 80.03333 | 67.05 | 24.98267 | 9.279667 | 1647.3819 | 1092.4171 | 358.687 | 896.7107 | 63.48425 | 20.47 | 2.748 | 58.663 | 13.1558 | 4.6396 | 0.3716 | 3.7841 | 2.5825 | 116.7712 | 111.7505 | 93.76967 | 3.353333 | 4.163415 |  | 92.68 | 78 | 46.5872
2020-08-04 | 35.45667 | 8.408333 | 66.81917 | 478.6646 | 40.90958 | 62.44885 | 2.81325 | 120.4167 | 148.1679 | 178.66875 | 119.4921 | 59.17583 | 3556.03 | 6.594434 | 62.16266 | 1.514069 | 6.084058 | 18.87798 | 1.362005 | 2.616631 | 5.518552 | 1.353419 | 1.332333 | 25.88218 | 0.249181 | 28.04762 | 6.971805 | 1.775195 | 36.06924 | 0.1411952 | 0.5046095 | 0.1872333 | 0.0226 | 19.18692 | 1.735005 | 0.471881 | 329.1905 | 0 | 298.0952 | 40 | 74.5 | 61.357 | 17.18633 | 3.562 | 1659.6847 | 1092.9966 | 356.3771 | 894.4013 | 64.13436 | 20.466 | 2.751 | 58.1267 | 12.9272 | 5.4172 | 0.3764 | 3.78265 | 2.6041 | 115.9785 | 110.9773 | 93.26867 | 3.416667 |  | 65.46167 | 91.88 | 78.17535 | 59.92688
2020-08-05 | 34.86533 | 7.986667 | 65.191 | 464.7137 | 40.87867 | 61.36003 | 4.080045 | 120.0667 | 149.5653 | 176.6483 | 115.252 | 61.39567 | 4486.96 | 6.749028 | 61.27564 | 1.549563 | 6.226687 | 19.32054 | 1.393934 | 2.677973 | 5.326123 | 1.337481 | 1.322212 | 24.62782 | 0.3675808 | 29.54825 | 6.813554 | 2.063042 | 37.99907 | 0.128 | 0.4867615 | 0.17945 | 0.02353846 | 18.52222 | 1.696569 | 0.4685885 | 330.1154 | 0 | 481.1154 | 40 | 70.16667 | 66.19467 | 19.92533 | 5.865 | 1651.149 | 1093.002 | 363.5916 | 897.3552 | 63.3967 | 20.3542 | 2.7476 | 58.1656 | 12.8991 | 5.4263 | 0.3765 | 3.7817 | 2.6012 | 116.0407 | 111.0467 | 93.586 | 3.453333 | 3.901333 | 65.84533 | 92.06 | 78 | 79.41662
2020-08-06 | 33.58 | 7.86129 | 66.1371 | 465.54 | 42.70613 | 61.5709 | 3.911917 | 123.0645 | 148.2319 | 179.5765 | 118.9555 | 60.62 | 4595.19 | 7.086122 | 59.34147 | 1.626959 | 6.537692 | 20.28554 | 1.463557 | 2.811729 | 5.369686 | 1.390389 | 1.363868 | 24.93408 | 0.3263 | 29.47256 | 6.879382 | 1.974525 | 37.901725 | 0.1108821 | 0.4337786 | 0.1722679 | 0.02566786 | 18.00319 | 1.600225 | 0.4145821 | 328.2857 | 0 | 169.75 | 40 | 60.2 | 58.20033 | 22.25333 | 7.260667 | 1646.5122 | 1093.0064 | 369.672 | 898.6395 | 62.65369 | 18.9093 | 2.7491 | 59.8885 | 12.6897 | 5.3277 | 0.3671 | 3.77605 | 2.5717 | 115.9595 | 110.9687 | 94.075 | 3.656667 | 3.980333 | 65.65367 | 90.89 | 78 | 77.60343
2020-08-07 | 36.1087 | 8.204348 | 64.7113 | 503.6909 | 44.32261 | 64.05649 | 2.820168 | 119.1304 | 142.6526 | 178.3783 | 116.5709 | 61.80696 | 3281.01 | 6.870045 | 60.58127 | 1.577349 | 6.338338 | 19.66698 | 1.418929 | 2.725991 | 5.314317 | 1.37255 | 1.362422 | 25.05562 | 0.3267667 | 29.10777 | 7.066167 | 2.147572 | 37.43262 | 0.1096667 | 0.4515667 | 0.1826 | 0.02521111 | 18.37951 | 1.596456 | 0.4343889 | 322.5556 | 0 | 39.66667 | 30 | 58.33333 | 68.348 | 20.08433 | 5.804333 | 1658.3328 | 1093.0064 | 374.385 | 897.2523 | 61.75968 | 17.5939 | 2.7445 | 60.8106 | 12.8193 | 5.5177 | 0.3643 | 3.76365 | 2.5496 | 116.1759 | 111.1621 | 93.91333 | 3.496667 | 3.918667 | 65.91467 | 91.5 | 78 | 75.8853
2020-08-08 | 35.15069 | 8.704138 | 66.7531 | 469.7248 | 42.88793 | 61.00674 | 2.105638 | 120.9655 | 150.0569 | 182.4876 | 121.83 | 60.65793 | 4351.65 | 7.111328 | 59.19684 | 1.632747 | 6.560947 | 20.3577 | 1.468763 | 2.821731 | 5.074863 | 1.377663 | 1.366095 | 24.43866 | 0.2382842 | 30.79352 | 6.734763 | 1.863305 | 39.60047 | 0.1212368 | 0.4785211 | 0.1743421 | 0.03031579 | 17.75011 | 1.570916 | 0.4407105 | 328.7368 | 0 | 280.4211 | 30 | 66.73333 | 65.57533 | 25.247 | 8.920667 | 1656.0147 | 1092.9916 | 372.2984 | 897.2424 | 62.37655 | 17.7156 | 2.7578 | 59.169 | 12.6729 | 7.1161 | 0.3786 | 3.76955 | 2.5681 | 116.0047 | 111.0045 | 93.90433 | 3.63 | 3.995333 | 66.02867 | 91.69 | 78 | 75.45161
2020-08-09 | 34.18613 | 8.332258 | 66.72129 | 460.7006 | 43.02613 | 63.08866 | 1.975792 | 119.6452 | 146.7929 | 178.6313 | 119.2177 | 59.41258 | 4550.58 | 6.617765 | 62.02879 | 1.519426 | 6.105584 | 18.94477 | 1.366824 | 2.625888 | 5.205485 | 1.356758 | 1.344473 | 24.30037 | 0.3160038 | 30.43533 | 6.815604 | 1.926635 | 39.13984 | 0.1179269 | 0.4459 | 0.1691385 | 0.02580769 | 17.93223 | 1.605308 | 0.4471385 | 436.0769 | 247.0385 | 351.2692 | 30 | 65.75 | 68.761 | 21.276 | 6.614 | 1652.3911 | 1093.0051 | 369.9768 | 898.5746 | 61.71601 | 17.3114 | 2.7474 | 60.8492 | 12.8671 | 5.6895 | 0.3651 | 3.78035 | 2.5482 | 115.9962 | 111.0002 | 94.25 | 3.673333 | 4.057 | 65.88833 | 89.65 | 76.41737 | 75.22394
2020-08-10 | 33.67133 | 8.046667 | 65.02967 | 451.9797 | 41.25033 | 60.55505 | 2.419875 | 118.5333 | 146.137 | 171.949 | 112.6243 | 59.32533 | 4384.11 | 6.204415 | 64.4005 | 1.424521 | 5.724225 | 17.76147 | 1.281451 | 2.461873 | 5.423712 | 1.3906 | 1.354747 | 24.66467 | 0.2893294 | 30.03701 | 6.731659 | 1.945947 | 38.62761 | 0.1256824 | 0.4527176 | 0.1717 | 0.02771176 | 17.82216 | 1.602435 | 0.4521529 | 364.5882 | 91.58824 | 1167.765 | 26.66 | 78.16667 | 70.20467 | 21.01533 | 5.975333 | 1653.8249 | 1092.9794 | 367.4109 | 898.2812 | 61.71701 | 17.6092 | 2.8257 | 60.1385 | 12.8491 | 6.1326 | 0.3707 | 3.8134 | 2.5011 | 116.1408 | 111.0845 | 93.679 | 3.476667 | 4.145 | 65.708 | 91.96 | 78 | 72.35741
2020-08-11 | 33.32258 | 8.387742 | 66.20935 | 458.6948 | 41.58613 | 62.81917 | 1.588364 | 121.3226 | 146.5497 | 176.621 | 117.0368 | 59.58452 | 4543.04 | 5.887336 | 66.21982 | 1.351721 | 5.431686 | 16.85376 | 1.215962 | 2.336059 | 5.1338875 | 1.44029375 | 1.42765 | 26.3546125 | 0.23025625 | 28.3055375 | 7.09738125 | 2.19314375 | 36.40093125 | 0.12174375 | 0.4415125 | 0.1774875 | 0.02649375 | 18.3621125 | 1.52291875 | 0.3965 | 308.625 | 0 | 129.3125 | 20 | 70.83333 | 68.63633 | 20.53467 | 5.830667 | 1658.034 | 1092.9984 | 365.9193 | 897.3114 | 62.07117 | 17.5705 | 2.7478 | 59.9584 | 12.668 | 6.6126 | 0.372 | 3.7858 | 2.5563 | 116.0013 | 111.0038 | 93.94467 | 4.153333 | 3.863 | 65.60633 | 91.3 | 78.08245 | 58.55852
2020-08-12 | 34.7192 | 8.416 | 66.156 | 456.3124 | 41.4908 | 63.71481 | 2.571528 | 118.12 | 145.4544 | 174.636 | 114.462 | 60.1748 | 3636.36 | 6.000629 | 65.56978 | 1.377732 | 5.53621 | 17.17809 | 1.239361 | 2.381012 | 5.37389 | 1.407438 | 1.393062 | 26.41979 | 0.4031524 | 27.47221 | 7.214067 | 2.714233 | 35.32928 | 0.1199286 | 0.4406571 | 0.1963 | 0.02703333 | 18.83453 | 1.479457 | 0.3718714 | 329.7143 | 0 | 105.2857 | 20 | 67.63333 | 65.04433 | 22.28367 | 5.8945 | 1661.7969 | 1092.9741 | 376.1052 | 897.4732 | 61.84352 | 17.0999 | 2.7501 | 60.3658 | 12.8533 | 6.4687 | 0.3703 | 3.8524 | 2.5503 | 116.0428 | 111.0441 | 93.99167 | 3.683333 | 3.99 | 65.75633 | 92.97 | 78.88141 | 59.88058
2020-08-13 | 34.554 | 8.237333 | 65.946 | 470.851 | 41.70567 | 62.47623 | 2.354444 | 120.2667 | 146.3757 | 178.6133 | 117.8103 | 60.80133 | 4391.27 | 7.075997 | 59.39956 | 1.624635 | 6.528351 | 20.25656 | 1.461466 | 2.807712 | 4.728838 | 1.40345 | 1.41215 | 24.30155 | 0.4161346 | 31.15079 | 6.824654 | 2.113492 | 40.05993 | 0.115 | 0.4155538 | 0.1667308 | 0.02825769 | 17.33245 | 1.434881 | 0.3790577 | 329.5 | 0 | 149.7692 | 13.33 | 69.76667 | 69.29133 | 20.29333 | 5.243333 | 1648.2868 | 1092.995 | 376.5782 | 897.1448 | 61.98342 | 17.6826 | 2.7527 | 59.9199 | 12.8915 | 6.2659 | 0.3719 | 3.74865 | 2.62 | 116.2968 | 111.2847 | 93.526 | 3.705 | 4.351667 | 65.623 | 92.63 | 78.5498375 | 71.93261
2020-08-14 | 33.50677 | 8.051613 | 65.67548 | 469.7661 | 41.89032 | 62.62761 | 2.302473 | 122.4839 | 145.6639 | 176.0774 | 115.7416 | 60.33452 | 4515.58 | 6.813928 | 60.90325 | 1.564464 | 6.286564 | 19.50633 | 1.407339 | 2.703725 | 4.626407 | 1.397025 | 1.420146 | 22.76138 | 0.3833536 | 32.99618 | 6.913204 | 2.366411 | 42.43309 | 0.1015607 | 0.3507286 | 0.1620429 | 0.02803214 | 16.43643 | 1.389504 | 0.3774179 | 330.7143 | 0 | 197.2857 | 0 | 65.76667 | 71.88767 | 20.4 | 5.3 | 1657.8624 | 1093.0101 | 378.0766 | 897.3527 | 62.09873 | 17.8851 | 2.7451 | 59.0615 | 12.9229 | 6.9763 | 0.3787 | 3.80875 | 2.5997 | 115.9846 | 111.4428 | 94.199 | 3.6 | 4.101 | 65.449 | 92.56 | 78.22935
2020-08-15 | 33.548 | 8.293333 | 65.52833 | 474.0263 | 43.27167 | 61.64232 | 2.120945 | 120.6667 | 145.014 | 176.016 | 115.4233 | 60.59167 | 4350.42 | 6.438347 | 63.05825 | 1.478232 | 5.940052 | 18.43115 | 1.329767 | 2.554696 | 5.683111 | 1.417121 | 1.376458 | 26.00989 | 0.3047474 | 28.25372 | 7.184732 | 2.353332 | 36.33426 | 0.1144947 | 0.4026842 | 0.1747579 | 0.02902632 | 18.48925 | 1.458389 | 0.3808053 | 327.3684 | 0 | 118.5263 | 0 | 77.76667 | 67.87633 | 17.2 | 4.606667 | 1656.0141 | 1092.9983 | 367.5171 | 898.1732 | 62.42189 | 18.6352 | 2.7448 | 59.133 | 12.9602 | 6.1342 | 0.375 | 3.79475 | 2.5559 | 116.1396 | 113.0591 | 94.19 | 3.553333 | 4.502667 | 65.772 | 92.62 | 78.25312
2020-08-16 | 33.58621 | 8.166207 | 68.12172 | 450.0121 | 41.94517 | 60.17212 | 1.519978 | 120.6897 | 150.1383 | 176.5852 | 119.1569 | 57.42897 | 4354.01 | 7.057101 | 59.50799 | 1.620296 | 6.510917 | 20.20247 | 1.457563 | 2.800214 | 5.376626 | 1.33063 | 1.334787 | 25.47751 | 0.3467043 | 28.32617 | 7.293204 | 2.212852 | 36.42744 | 0.1341217 | 0.5006261 | 0.1804478 | 0.02724348 | 19.14796 | 1.578383 | 0.4258957 | 416.913 | 206.7391 | 418.4348 | 0 | 72.83333 | 70.08833 | 14.98667 | 4.596667 | 1660.2192 | 1092.9956 | 378.6055 | 897.7636 | 62.93755 | 18.8576 | 2.7557 | 60.243 | 13.2354 | 4.5382 | 0.3642 | 3.8096 | 2.6 | 116.9397 | 114.0275 | 93.97433 | 3.443333 | 4.706333 | 65.27667 | 94.62 | 79.64965
2020-08-17 | 32.92258 | 7.910323 | 66.39516 | 451.9552 | 41.79968 | 60.67905 | 2.309245 | 121.6452 | 147.1784 | 174.9132 | 116.2852 | 58.62774 | 4562.53 | 6.452917 | 62.97466 | 1.481577 | 5.953493 | 18.47286 | 1.332776 | 2.560477 | 5.608841 | 1.268506 | 1.280571 | 25.62608 | 0.4019059 | 27.09102 | 7.407412 | 2.522065 | 34.83904 | 0.1590706 | 0.5508706 | 0.1682471 | 0.02756471 | 20.2878 | 1.624471 | 0.4350294 | 326.8824 | 0 | 111.1176 | 0 | 81.6 | 85.489 | 17.98333 | 6.753333 | 1632.0678 | 1093.001 | 382.1087 | 897.664 | 63.42349 | 20.0987 | 2.7534 | 59.0292 | 13.2804 | 4.4422 | 0.3699 | 3.8281 | 2.6602 | 117.0581 | 114.0567 | 93.78133 | 3.47 | 4.890667 | 65.099 | 94.44 | 79.82083
2020-08-18 | 33.48929 | 8.228571 | 66.27214 | 461.2229 | 44.26393 | 63.39056 | 2.443168 | 121.4643 | 146.3264 | 178.6961 | 118.5 | 60.19643 | 4097.14 | 5.455344 | 68.6985 | 1.252536 | 5.033128 | 15.61709 | 1.126739 | 2.164647 | 5.115192 | 1.377375 | 1.367883 | 24.64869 | 0.2704167 | 30.51891 | 6.882817 | 2.357492 | 39.24733 | 0.140875 | 0.4913583 | 0.1594583 | 0.03006667 | 17.91366 | 1.420642 | 0.37685 | 327.4167 | 0 | 901.0833 | 0 | 79.93333 | 74.336 | 18.02667 | 4.873333 | 1628.2652 | 1092.9994 | 384.5344 | 897.9937 | 63.29312 | 19.9125 | 2.7504 | 59.324 | 13.3655 | 4.1624 | 0.3681 | 3.84535 | 2.6611 | 117.0003 | 114.0064 | 93.84133 | 3.433333 | 5.052 | 64.94333 | 95.69 | 79.78612
2020-08-19 | 38.68667 | 7.980952 | 68.18429 | 488.179 | 44.20143 | 60.03069 | 4.253003 | 116.4762 | 148.321 | 185.3348 | 125.01 | 60.32571 | 3114.74 | 7.363176 | 57.7518 | 1.69057 | 6.793303 | 21.07867 | 1.52078 | 2.921663 | 4.63829 | 1.20248 | 1.22244 | 19.60226 | 0.29257 | 36.53183 | 6.0674 | 2.35243 | 46.97994 | 0.10541 | 0.34178 | 0.14155 | 0.03149 | 16.37911 | 1.46471 | 0.40792 | 327.1 | 0 | 1017.4 | 0 | 87.46667 | 79.08567 | 15.765 | 4.195 | 1629.9574 | 1092.9986 | 380.6506 | 898.1198 | 63.53191 | 20.2972 | 2.7553 | 58.6694 | 13.4739 | 4.3938 | 0.3724 | 3.8401 | 2.6313 | 116.9869 | 113.9859 | 91.839 | 3.23 | 4.644 | 64.90533 | 89.63 | 75.1138
2020-08-20 | 35.86226 | 8.471613 | 66.28677 | 456.7894 | 42.59032 | 60.40046 | 2.430336 | 115.5484 | 150.9548 | 180.5474 | 119.7465 | 60.80065 | 4679.6 | 7.121897 | 59.1362 | 1.635173 | 6.570698 | 20.38796 | 1.470946 | 2.825925 | 4.248009 | 1.595164 | 1.566436 | 23.60828 | 0.3143727 | 34.6147 | 6.272386 | 2.223668 | 44.51452 | 0.07652273 | 0.2572545 | 0.1540955 | 0.03090455 | 14.93864 | 1.2279 | 0.3169591 | 330.1818 | 0 | 169.5455 | 0 | 87.66667 | 80.59 | 13.47 | 4.413333 | 1377.0265 | [16 empty] | 4.8345 |  |  | 79.7864125
2020-08-21 | 34.39414 | 8.148276 | 67.62897 | 457.7524 | 43.17241 | 61.42708 | 2.029429 | 120.1379 | 150.1697 | 181.7155 | 122.9459 | 58.76897 | 4354.92 | 6.446146 | 63.0135 | 1.480022 | 5.947247 | 18.45348 | 1.331378 | 2.557791 | 5.383437 | 1.249033 | 1.262237 | 23.72518 | 0.2829 | 29.80249 | 7.063011 | 2.238707 | 38.32601 | 0.1484333 | 0.5752963 | 0.1609963 | 0.02887037 | 19.20389 | 1.687389 | 0.4539556 | 327.7037 | 0 | 332.7407 | 0 | 86.93333 | 77.55667 | 15.26 | 5.3 | 1629.4681 | 1093.0023 | 391.8407 | 898.778 | 65.27279 | 21.0604 | 2.7447 | 57.9349 | 13.6071 | 4.2298 | 0.3758 | 3.83035 | 2.6857 | 116.6177 | 114.2904 | 92.83367 | 3.413333 | 4.658 | 65.13033 | 92.9 | 77.74505
2020-08-22 | 34.0228125 | 8.003125 | 67.275625 | 461.734375 | 41.933125 | 61.18067 | 2.044357 | 121.4375 | 147.86125 | 181.19875 | 122.0940625 | 59.1034375 | 4731.56 | 6.07244 | 65.15774 | 1.39422 | 5.602464 | 17.38366 | 1.254193 | 2.409507 | 5.026031 | 1.285612 | 1.297942 | 22.60328 | 0.2631423 | 32.33897 | 6.751004 | 1.985612 | 41.5879 | 0.1239 | 0.48995 | 0.1455731 | 0.02783846 | 17.64517 | 1.612519 | 0.4405615 | 328.0385 | 0 | 258.0385 | 0 | 79.36667 | 77.65333 | 16.93 | 4.865 | 1654.2285 | 1091.9394 | 386.7615 | 897.934 | 64.37156 | 20.2952 | 2.7345 | 58.467 | 13.2854 | 4.8088 | 0.3741 | 3.8305 | 2.6091 | 116.3144 | 115.3295 | 93.41467 | 3.31 | 4.721667 | 65.03533 | 94.98 | 79
2020-08-23 | 32.22129 | 8.510645 | 63.11484 | 438.7906 | 41.87935 | 59.31963 | 1.056897 | 118.3871 | 144.5803 | 175.6945 | 111.7129 | 63.98161 | 4481.99 | 3.976279 | 77.18503 | 0.9129458 | 3.668536 | 11.38295 | 0.821255 | 1.577763 | 5.230121 | 1.354629 | 1.3441 | 24.25484 | 0.3252708 | 30.08628 | 6.933367 | 2.657346 | 38.69096 | 0.1033958 | 0.3974333 | 0.1638458 | 0.02722917 | 18.010625 | 1.509954 | 0.3928417 | 329.0833 | 0 | 157.4583 | 0 | 89.3 | 80.07467 | 13.445 | 4.051333333 | 1646.8628 | 1092.9974 | 383.8815 | 898.6121 | 64.72383 | 20.6729 | 2.755 | 58.5578 | 13.2647 | 4.3104 | 0.3718 | 3.78665 | 2.6496 | 116.0191 | 115.0169 | 93.182 | 3.426667 | 4.724667 | 65.14667 | 94.32 | 79
2020-08-24 | 32.71429 | 8.043571 | 66.32179 | 453.3696 | 43.08321 | 61.15843 | 1.722432 | 119.75 | 146.2011 | 176.7589 | 117.5061 | 59.2525 | 4093.63 | 3.680704 | 78.88097 | 0.8450822 | 3.395836 | 10.5368 | 0.7602072 | 1.460481 | 5.15546 | 1.455112 | 1.445916 | 26.020156 | 0.336532 | 28.870136 | 7.289588 | 2.464144 | 37.126992 | 0.107056 | 0.41008 | 0.1833 | 0.027272 | 17.965996 | 1.433064 | 0.357404 | 327.36 | 0 | 680.2 | 0 | 81.36667 | 66.46167 | 21.00766667 | 7.616 | 1643.2995 | 1093.0027 | 383.9951 | 898.4983 | 63.84145 | 19.9116 | 2.7456 | 58.9036 | 13.2537 | 4.7745 | 0.3718 | 3.79325 | 2.6128 | 115.9499 | 114.949 | 93.60967 | 3.72 | 4.547 | 65.46233 | 93.26 | 79
2020-08-25 | 33.2475 | 8.275833 | 64.25375 | 455.34125 | 44.08833 | 61.72228 | 1.70385 | 118.125 | 142.9117 | 172.75625 | 111.9379 | 60.81917 | 3429.88 | 3.328998 | 80.89898 | 0.7643312 | 3.07135 | 9.52997 | 0.6875664 | 1.320926 | 4.95042 | 1.55094 | 1.5328 | 25.735855 | 0.370835 | 30.219295 | 7.34734 | 2.787475 | 38.862015 | 0.083595 | 0.30043 | 0.16863 | 0.02846 | 16.91182 | 1.11232 | 0.235175 | 328.45 | 0 | 914.65 | 0 | 80.96667 | 76.43067 | 13.83333333 | 4.631 | 1652.955 | 1092.999 | 384.0258 | 898.6271 | 62.89166 | 19.1859 | 2.7429 | 59.5792 | 13.0776 | 5.007 | 0.3687 | 3.8512 | 2.5846 | 116.3171 | 115.3197 | 92.886 | 3.43 | 4.699667 | 65.143 | 93.84 | 79
2020-08-26 | 32.54935 | 8.526452 | 64.96806 | 440.3945 | 43.73323 | 62.04041 | 1.46424 | 117.9677 | 144.8952 | 170.2523 | 110.7042 | 59.54806 | 4491.75 | 5.188325 | 70.23059 | 1.191229 | 4.786775 | 14.85269 | 1.071589 | 2.058695 | 5.718242 | 1.469242 | 1.427808 | 26.93948 | 0.4191962 | 28.114 | 7.554365 | 2.547519 | 36.15459 | 0.1042115 | 0.4580423 | 0.17 | 0.02917308 | 18.38888 | 1.400958 | 0.32725 | 391.9231 | 151.8462 | 231.2308 | 0 | 81.4 | 74.04133 | 13.59066667 | 7.281333333 | 1647.1834 | 1092.9965 | 388.0678 | 897.591 | 64.20003 | 19.8159 | 2.7464 | 58.733 | 13.6279 | 4.6226 | 0.3738 | 3.78225 | 2.6154 | 115.9836 | 114.9793 | 93.53767 | 3.856667 | 4.715667 | 65.13233 | 94.31 | 79
2020-08-27 | 34.33074 | 8.404444 | 66.76259 | 468.8896 | 43.41889 | 60.35075 | 2.399937 | 119 | 145.0656 | 177.2078 | 118.3344 | 58.87037 | 3916.77 | 5.292176 | 69.63472 | 1.215073 | 4.882588 | 15.14999 | 1.093038 | 2.099903 | 5.095674 | 1.391842 | 1.392542 | 24.52762 | 0.3752789 | 30.95477 | 7.177989 | 2.341474 | 39.80783 | 0.1150895 | 0.4687421 | 0.1538474 | 0.02878421 | 17.79664 | 1.467753 | 0.3720368 | 222.2632 | 0 | 198.5789 | 0 | 81.26667 | 74.15933 | 14.19766667 | 3.988666667 | 1643.3221 | 1093.0009 | 386.8915 | 899.7363 | 63.32432 | 19.5569 | 2.7502 | 58.9963 | 13.3294 | 4.8722 | 0.3725 | 3.8496 | 2.6111 | 115.994 | 114.9923 | 93.28967 | 3.583333 | 4.767 | 64.91067 | 93.78 | 79
2020-08-28 | 32.215 | 8.285 | 66.92625 | 459.833125 | 43.3515625 | 61.61998 | 2.206169 | 123.65625 | 144.43875 | 175.479375 | 117.5059375 | 57.9746875 | 4622.04 | 6.435711 | 63.07338 | 1.477626 | 5.937619 | 18.4236 | 1.329222 | 2.55365 | 5.158079 | 1.334852 | 1.338731 | 24.37285 | 0.3664586 | 30.10264 | 7.013466 | 2.640379 | 38.71201 | 0.1292897 | 0.5246034 | 0.161031 | 0.02544138 | 18.31228 | 1.505648 | 0.3904724 | 330.4138 | 0 | 381.2414 | 0 | 141.6333 | 86.755 | 13.80233333 | 5.432666667 | 1640.9434 | 1092.9957 | 386.3721 | 897.9897 | 63.77202 | 19.8185 | 2.7534 | 58.7548 | 13.4836 | 4.702 | 0.3736 | 3.86305 | 2.6113 | 116.1013 | 115.0993 | 93.04233 | 3.466667 | 4.696667 | 65.21333 | 94.29 | 78.80185
2020-08-29 | 32.8829 | 7.993548 | 67.46 | 464.7377 | 44.20065 | 63.04894 | 2.431398 | 121.871 | 142.9816 | 175.7884 | 118.6329 | 57.15548 | 4432.43 | 5.951548 | 65.85139 | 1.366464 | 5.490929 | 17.03758 | 1.229224 | 2.361538 | 4.71315 | 1.557796 | 1.523885 | 23.93237 | 0.2895846 | 33.46333 | 6.678681 | 2.357204 | 43.03386 | 0.09391923 | 0.3323 | 0.1503923 | 0.02546154 | 15.41003 | 1.280612 | 0.3368038 | 364.1923 | 62.11538 | 277.3846 | 0 | 83.86667 | 80.32467 | 13.916 | 4.759 | 1642.3036 | 1093.002 | 376.3222 | 899.2098 | 64.11576 | 20.5621 | 2.7556 | 58.0068 | 13.3692 | 4.8446 | 0.3772 | 3.9064 | 2.608 | 115.9766 | 114.9897 | 93.863 | 3.346667 | 4.686 | 65.41933 | 92.95 | 78.3574
2020-08-30 | 33.48742 | 7.954839 | 66.1329 | 468.441 | 43.49645 | 62.6513 | 3.65685 | 119.4194 | 142.3135 | 177.0516 | 116.9632 | 60.08742 | 4411.72 | 5.63795 | 67.65075 | 1.294462 | 5.201601 | 16.13984 | 1.164454 | 2.237104 | 4.555413 | 1.497291 | 1.493139 | 23.30589 | 0.3124739 | 33.66381 | 6.716135 | 2.42567 | 43.29167 | 0.08165217 | 0.3134783 | 0.156087 | 0.0259913 | 15.66375 | 1.246835 | 0.3165435 | 333.0435 | 78 | 125.4783 | 0 | 87.25 | 80.575 | 12.4575 | 4.1775 | 1654.4336 | 1092.9874 | 390.5443 | 897.659 | 65.19849 | 20.9816 | 2.7517 | 57.7808 | 13.8493 | 4.2092 | 0.3775 | 3.98305 | 2.5952 | 115.9976 | 114.9941 | 93.88667 | 3.253333 | 4.634333 | 65.207 | 92.22 | 78
2020-08-31 | 33.36625 | 7.94125 | 67.3471875 | 469.0225 | 43.3228125 | 62.74263 | 3.381142 | 121.9375 | 144.6534375 | 177.0953125 | 119.363125 | 57.7321875 | 4628.91 | 6.170138 | 64.59717 | 1.416651 | 5.692601 | 17.66334 | 1.274371 | 2.448273 | 4.572484 | 1.486726 | 1.483011 | 23.00695 | 0.3655211 | 34.09032 | 6.699053 | 2.468216 | 43.84014 | 0.08651579 | 0.3051789 | 0.1609895 | 0.02542632 | 15.60201 | 1.283374 | 0.3355895 | 328.6316 | 0 | 87.21053 | 0 | 82.7 | 70.6195 | 13.883 | 5.745333333 | 1658.8865 | 1092.9013 | 394.0375 | 898.2914 | 65.19104 | 20.8304 | 2.7499 | 57.825 | 13.7556 | 4.4299 | 0.3777 | 3.96805 | 2.583 | 116.7688 | 114.9857 | 93.833 | 3.44 | 4.852 | 64.906 | 91.39 | 77.5365625
2020-09-01 | 35.48944 | 8.105556 | 64.92556 | 479.375 | 42.885 | 61.41129 | 4.130668 | 118.2778 | 142.7533 | 167.8728 | 108.2772 | 59.59722 | 2569.56 | 6.988246 | 58.5074 | 1.378619 | 6.287429 | 21.12047 | 1.66555 | 3.37116 | 5.47105 | 1.412871 | 1.368264 | 23.92875 | 0.3707357 | 31.39196 | 6.848864 | 2.540236 | 40.37005 | 0.10845 | 0.4258071 | 0.1751286 | 0.02617857 | 17.03276 | 1.417493 | 0.3681286 | 327.4286 | 0 | 50.42857 | 20 | 75.03333 | 61.38633 | 17.16767 | 10.35883 | 1667.6237 | 1093.0018 | 383.1462 | 899.0696 | 64.36831 | 20.5084 | 2.7474 | 58.4045 | 13.8654 | 4.0798 | 0.3738 | 3.9062 | 2.553 | 117.0003 | 114.9953 | 93.27767 | 3.466667 | 4.782333 | 65.077 | 93.23 | 78.11082
2020-09-02 | 34.26423 | 8.3 | 65.39962 | 461.63 | 44.16154 | 63.11054 | 2.306423 | 116.9231 | 144.4962 | 174.0588 | 113.9715 | 60.08731 | 3756.9 | 6.463736 | 61.62167 | 1.275145 | 5.81552 | 19.53525 | 1.54054 | 3.118134 | 5.408129 | 1.388924 | 1.382238 | 24.9889 | 0.4428905 | 29.24046 | 7.336543 | 2.85221 | 37.60324 | 0.1053762 | 0.4349476 | 0.1736429 | 0.02555238 | 18.02882 | 1.418024 | 0.3537381 | 327.6667 | 0 | 156.1905 | 20 | 61.26667 | 68.61367 | 25.66443 | 13.67517 | 1653.3816 | 1092.9997 | 380.097 | 899.5216 | 63.96511 | 20.7486 | 2.7523 | 58.6773 | 13.4251 | 3.9807 | 0.3704 | 3.7816 | 2.6065 | 115.9354 | 116.1431 | 93.80267 | 3.413333 | 4.318 | 65.48967 | 93.5 | 78.88672
2020-09-03 | 33.51419 | 7.977419 | 67.33581 | 466.6429 | 42.88097 | 60.86977 | 2.771234 | 124.871 | 147.7506 | 181.8532 | 122.5026 | 59.35097 | 4580.27 | 6.437195 | 61.77926 | 1.269909 | 5.79164 | 19.45504 | 1.534215 | 3.10533 | 5.157359 | 1.335034 | 1.335131 | 23.35855 | 0.4647586 | 31.39171 | 6.816255 | 2.49519 | 40.36974 | 0.1111207 | 0.4492414 | 0.1602724 | 0.02607931 | 17.57998 | 1.46761 | 0.3754069 | 325.5862 | 42.10345 | 197.5862 | 20 | 72.06667 | 78.879 | 29.27743 | 14.32067 | 1635.9918 | 1093.0015 | 373.0491 | 900.4532 | 62.71744 | 20.2055 | 2.7471 | 59.3519 | 13.1815 | 4.1071 | 0.3666 | 3.92785 | 2.5869 | 115.0306 | 117.0293 | 94.09633 | 4.026667 | 4.297667 | 65.507 | 93.42 | 79.61518
2020-09-04 | 33.5652 | 7.908 | 66.93 | 478.9928 | 43.442 | 63.39309 | 3.765554 | 123.48 | 144.7224 | 180.7112 | 121.0348 | 59.6756 | 3618.06 | 6.417659 | 61.89525 | 1.266055 | 5.774063 | 19.39599 | 1.529558 | 3.095906 | 5.166885 | 1.41076 | 1.3957 | 23.468355 | 0.447205 | 31.93232 | 7.065785 | 2.617835 | 41.064985 | 0.082655 | 0.324425 | 0.15845 | 0.025445 | 16.718215 | 1.361485 | 0.338765 | 325.65 | 0 | 140.1 | 20 | 70.5 | 64.69033 | 28.27642 | 17.2825 | 1625.5441 | 1092.9942 | 369.907 | 899.098 | 62.68428 | 20.4273 | 2.7542 | 58.6406 | 13.0344 | 4.7433 | 0.3721 | 3.79665 | 2.6108 | 115.0352 | 117.0389 | 93.444 | 3.75 | 3.904333 | 65.519 | 94.37 | 80
2020-09-05 | 32.01233 | 8.153333 | 64.86733 | 456.9913 | 45.28367 | 62.98132 | 2.344711 | 121.3667 | 141.6663 | 172.2093 | 111.921 | 60.28767 | 4249.99 | 5.996527 | 64.39572 | 1.182976 | 5.395165 | 18.12321 | 1.429188 | 2.89275 | 5.170788 | 1.472808 | 1.455896 | 25.00042 | 0.3593192 | 30.11285 | 7.282735 | 2.769869 | 38.72513 | 0.08886154 | 0.3600654 | 0.16575 | 0.02418462 | 17.09563 | 1.294215 | 0.3017115 | 326.6538 | 0 | 1337.154 | 20 | 49.6 | 63.45167 | 32.84264 | 15.818 | 1618.4297 | 1093.0001 | 364.1949 | 899.7533 | 62.72458875 | 20.4406 | 2.7471 | 59.1003 | 13.2258 | 4.1037 | 0.3678 | 3.79175 | 2.62 | 115.0153 | 117.0076 | 94.045 | 3.97 | 4.398667 | 65.68467 | 95.85 | 80
2020-09-06 | 33.02871 | 7.896774 | 66.71323 | 468.1484 | 43.15452 | 63.10113 | 3.151169 | 123.3871 | 145.1894 | 179.8458 | 120.0923 | 59.75548 | 4500.87 | 7.43358 | 55.86324 | 1.466473 | 6.688103 | 22.46639 | 1.771689 | 3.58599 | 4.837 | 1.346404 | 1.367443 | 23.15534 | 0.315013 | 32.0654 | 6.988065 | 2.453748 | 41.2361 | 0.1027652 | 0.4044957 | 0.1571565 | 0.02078696 | 17.25683 | 1.373465 | 0.3280565 | 375.5652 | 67.17391 | 108.8261 | 20 | 78.56667 | 69.79367 | 26.89742 | 9.612167 | 1623.4593 | 1092.9959 | 363.8311 | 898.4632 | 62.98335 | 20.1296 | 2.7514 | 59.1456 | 13.1158 | 4.4441 | 0.3687 | 3.77945 | 2.63 | 115.1755 | 117.1787 | 93.818 | 4.25 | 4.292667 | 65.53467 | 94.61 | 80.10722
2020-09-07 | 40.80923 | 7.730769 | 68.67038 | 569.7762 | 41.19038 | 64.19547 | 7.163881 | 121.6538 | 144.7862 | 185.7531 | 127.6638 | 58.08846 | 3764.44 | 16.76018 | 0.4867102 | 3.306394 | 15.07938 | 50.65403 | 3.994552 | 8.085181 | 4.647109 | 1.227 | 1.254718 | 19.55953 | 0.3955273 | 36.3 | 6.253836 | 2.04095 | 46.6818 | 0.1198591 | 0.4254818 | 0.1427636 | 0.02476364 | 16.06935 | 1.468041 | 0.4090045 | 410.4545 | 125.0909 | 241.8636 | 20 | 59.85 | 66.416 | 22.97833 | 9.439867 | 1617.6305 | 1093.0181 | 358.0356 | 897.9208 | 62.57791 | 19.6921 | 2.7363 | 59.2674 | 13.2604 | 4.5449 | 0.3694 | 3.57975 | 2.5949 | 115.0206 | 117.0217 | 93.5885 | 4.075 | 4.3855 | 65.41233 | 96.32 | 80.99534
2020-09-08 | 51.905 | 8.533333 | 67.37333 | 632.71 | 47.36667 | 65.88671 | 6.493047 | 104.3333 | 141.1767 | 182.2283 | 123.1083 | 59.12333 | 847.06 | 16.84215 | 0 | 3.322566 | 15.15313 | 50.90177 | 4.014089 | 8.124725 | 3.707133 | 1.153567 | 1.189233 | 13.27177 | 0.6279667 | 46.6663 | 4.820233 | 1.972367 | 60.01287 | 0.06156667 | 0.1524667 | 0.1116333 | 0.03 | 11.50187 | 1.178967 | 0.3926667 | 332.6667 | 0 | 485.3333 | 20 | 58.03333 | 47.286 | 22.8646 | 9.3777 | 1596.5316 | 1092.9979 | 361.7712 | 898.441 | 62.66858 | 23.3708 | 2.7562 | 56.5848 | 13.5721 | 3.2081 | 0.3784 | 3.09535 | 2.6497 | 114.2797 | 117.0452 | 93.02425 | 4.08 | 4.115 | 65.49067 | 96.32 | 81.5370875
2020-09-09 | #N/A | #N/A | #N/A | #N/A | #N/A | #N/A | #N/A | #N/A | #N/A | #N/A | #N/A | #N/A | #N/A | #N/A | #N/A | #N/A | #N/A | #N/A | #N/A | #N/A | #N/A | #N/A | #N/A | #N/A | #N/A | #N/A | #N/A | #N/A | #N/A | #N/A | #N/A | #N/A | #N/A | #N/A | #N/A | #N/A | #N/A | #N/A | #N/A | 20 | 64.23333 | 64.95567 | 22.70133 | 9.104 | 1581.1499 | 1093.4121 | 353.4239 | 897.7352 | 63.49022 | 22.5519 | 2.7509 | 57.0849 | 13.8077 | 3.2619 | 0.3773 | 2.76445 | 2.6423 | 113.2236 | 116.9965 | 93.82967 | 3.713333 | 4.158667 | 65.39733 | 96.84 | 82.32494
2020-09-10 | 46.31105 | 8.747368 | 67.72526 | 552.9574 | 48.40368 | 63.30154 | 4.333674 | 107.3684 | 145.3611 | 193.2942 | 130.5232 | 62.77053 | 2761.86 | 13.99158 | 16.92524 | 2.760213 | 12.58843 | 42.28652 | 3.334695 | 6.749596 | 4.907675 | 1.0499625 | 1.1011 | 19.000275 | 0.39955 | 32.5680375 | 6.3378 | 2.2035625 | 41.8825 | 0.1384 | 0.5042625 | 0.1353 | 0.0229 | 18.4036375 | 1.8629625 | 0.5546375 | 328 | 0 | 394 | 20 | 64.5 | 64.74933 | 26.64033 | 11.97967 | 1570.083 | 1094.6479 | 350.4247 | 897.9979 | 63.51722 | 21.1057 | 2.7525 | 58.0945 | 13.4342 | 4.07 | 0.3742 | 2.99385 | 2.6937 | 112.2872 | 117.064 | 92.75067 | 3.633333 | 4.155667 | 65.51967 | 97.35 | 82.435175
2020-09-11 | 33.579375 | 8.1125 | 66.219375 | 460.660625 | 43.0296875 | 64.09064 | 2.951127 | 119.25 | 145.209375 | 177.205 | 117.4721875 | 59.7328125 | 4646.7 | 6.30401 | 62.57004 | 1.243635 | 5.671812 | 19.05251 | 1.502472 | 3.041081 | 5.3941 | 1.278039 | 1.278687 | 24.22838 | 0.3670348 | 29.09334 | 6.942439 | 2.152657 | 37.41403 | 0.1076261 | 0.4362957 | 0.1604522 | 0.0244 | 18.98509 | 1.674278 | 0.4504217 | 328.8696 | 0 | 157.1739 | 20 | 66.5 | 68.761 | 24.32 | 11.53767 | 1570.1826 | 1094.8387 | 328.2197 | 899.2842 | 63.82038 | 21.1755 | 2.7563 | 57.6082 | 13.559 | 4.3402 | 0.3784 | 3.5531 | 2.7062 | 112.1595 | 117.1799 | 92.64633 | 3.39 | 4.259 | 65.298 | 94.29 | 81.37925
2020-09-12 | 35.64065 | 7.742581 | 65.29484 | 481.3335 | 41.17645 | 66.43573 | 4.76297 | 118.4839 | 145.6465 | 179.35 | 117.0881 | 62.26226 | 4515.04 | 6.120622 | 63.65891 | 1.207457 | 5.506815 | 18.49826 | 1.458764 | 2.952614 | 4.772308 | 1.443381 | 1.426754 | 22.32848 | 0.3471962 | 34.53079 | 6.575565 | 2.131519 | 44.40661 | 0.08105769 | 0.2754077 | 0.14745 | 0.02901538 | 15.6138 | 1.391488 | 0.3698346 | 328.6923 | 0 | 530.5769 | 20 | 59.96667 | 52.537 | 24.89 | 12.969 | 1588.0372 | 1094.844 | 344.2938 | 898.7439 | 63.79413 | 20.527 | 2.7534 | 58.1908 | 13.3851 | 4.6063 | 0.3758 | 3.9521 | 2.659 | 112.2342 | 117.2235 | 92.93567 | 3.773333 | 4.198667 | 65.46933 | 97.4 | 81
2020-09-13 | 33.70273 | 7.912727 | 66.62152 | 466.4321 | 41.84333 | 65.2077 | 3.907818 | 120.2727 | 144.8379 | 177.7006 | 118.4191 | 59.2803 | 4779.65 | 6.557967 | 61.06217 | 1.293735 | 5.900301 | 19.82004 | 1.562999 | 3.163591 | 4.86588 | 1.381915 | 1.37585 | 23.35619 | 0.37189 | 32.36615 | 6.62796 | 2.26272 | 41.62288 | 0.109055 | 0.39646 | 0.15307 | 0.026805 | 17.373675 | 1.460485 | 0.38486 | 377.55 | 117.2 | 394.25 | 20 | 58.36667 | 64.899 | 22.92 | 10.736 | 1595.9223 | 1094.7679 | 353.9996 | 899.1196 | 63.53026 | 20.6734 | 2.7469 | 58.3605 | 13.474 | 4.24 | 0.3736 | 3.95675 | 2.6421 | 111.8237 | 116.8151 | 93.45 | 3.466667 | 4.303 | 65.433 | 95.71 | 81
2020-09-14 | 33.55167 | 7.846667 | 66.79167 | 466.1007 | 42.60567 | 66.09406 | 3.981878 | 121.7 | 147.0077 | 177.146 | 118.349 | 58.79767 | 4410.23 | 6.389684 | 62.06135 | 1.260536 | 5.748894 | 19.31144 | 1.522891 | 3.082411 | 5.048161 | 1.405206 | 1.397756 | 23.71459 | 0.4162389 | 31.87483 | 6.917778 | 2.369989 | 41.271525 | 0.0953625 | 0.37401875 | 0.1614389 | 0.02771667 | 16.89153 | 1.367067 | 0.3557889 | 343.6111 | 54.55556 | 1154.778 | 0 | 63.7 | 83.15633 | 17.88867 | 9.073333 | 1603.6515 | 1094.5316 | 362.2856 | 900.0821 | 63.16596 | 20.9289 | 2.7612 | 58.1581 | 13.8972 | 3.7573 | 0.3744 | 3.98515 | 2.6788 | 112.1023 | 117.1111 | 92.74767 | 3.416667 | 4.659 | 65.013 | 97.03 | 80.73024
2020-09-15 | 38.78412 | 8.277647 | 68.02529 | 492.3418 | 43.97 | 61.5922 | 3.097963 | 115.8824 | 149.0353 | 184.7594 | 124.0253 | 60.73353 | 2533.6 | 6.766669 | 59.82301 | 1.334907 | 6.088073 | 20.4508 | 1.61274 | 3.26427 | 5.058773 | 1.463336 | 1.415032 | 23.17703 | 0.3605591 | 34.31129 | 6.461164 | 2.349855 | 44.12431 | 0.1067773 | 0.3851909 | 0.1699455 | 0.02830455 | 16.15332 | 1.348023 | 0.3763136 | 329.5455 | 0 | 489.9545 | 0 | 88.93333 | 80.26533 | 19.35633 | 9.932667 | 1607.624 | 1093.5241 | 359.9378 | 899.1179 | 64.18793 | 21.3026 | 2.746 | 57.7662 | 13.9529 | 3.6912 | 0.3763 | 3.9511 | 2.7255 | 111.9901 | 116.9905 | 93.16533 | 3.373333 | 4.602667 | 65.26133 | 90.68 | 75.48942
2020-09-16 | 33.820625 | 8.0825 | 65.844375 | 466.395 | 41.50625 | 67.41563 | 4.195893 | 118.65625 | 143.5034375 | 175.4971875 | 115.61375 | 59.8853125 | 4592.11 | 6.354001 | 62.27322 | 1.253497 | 5.71679 | 19.2036 | 1.514386 | 3.065197 | 4.681114 | 1.632843 | 1.581104 | 24.38047 | 0.2902857 | 35.76899 | 6.625764 | 1.9736 | 45.99892 | 0.08095357 | 0.2749143 | 0.1652643 | 0.02702143 | 15.06185 | 1.262157 | 0.3426429 | 327.8929 | 0 | 152.6429 | 0 | 80.73333 | 76.99133 | 21.47133 | 10.19167 | 1609.9954 | 1094.6834 | 361.2207 | 899.3937 | 63.93011 | 20.6383 | 2.7433 | 57.7337 | 13.6179 | 4.784 | 0.3793 | 3.8562 | 2.5092 | 112.3083 | 117.2357 | 93.494 | 3.373333 | 4.202 | 65.41833 | 95.67 | 80.5
2020-09-17 | 36.89897 | 8.055172 | 66.20448 | 459.7576 | 44.45724 | 65.49742 | 2.907559 | 109.3448 | 144.9017 | 176.4838 | 117.03 | 59.4531 | 4202.15 | 6.859063 | 59.27442 | 1.353134 | 6.171201 | 20.73004 | 1.634761 | 3.308841 | 5.457752 | 1.528689 | 1.458985 | 23.76109 | 0.3560481 | 34.31125 | 6.703204 | 2.164452 | 44.12427 | 0.1081185 | 0.3452556 | 0.163437 | 0.02772222 | 15.80404 | 1.311967 | 0.3714148 | 327.1852 | 44.7037 | 190.9259 | 0 | 82.36667 | 78.82033 | 19.707 | 10.29167 | 1612.6284 | 1094.7219 | 354.2494 | 899.1409 | 64.06206 | 20.8228 | 2.745 | 58.0147 | 13.9491 | 3.9746 | 0.3761 | 4.02545 | 2.6365 | 112.0783 | 117.0885 | 93.54767 | 3.32 | 4.214 | 65.30133 | 95.42 | 80.88331
2020-09-18 | 41.11792 | 7.8125 | 65.70167 | 483.0004 | 42.44083 | 63.19924 | 1.552026 | 107.0417 | 145.3208 | 176.7825 | 116.4379 | 60.34458 | 3487.7 | 7.240163 | 57.01165 | 1.428316 | 6.514083 | 21.88183 | 1.725591 | 3.492686 | 5.148243 | 1.426967 | 1.39359 | 22.58629 | 0.3744857 | 33.46585 | 6.632957 | 2.269986 | 43.03709 | 0.107719 | 0.3247524 | 0.1586 | 0.02351429 | 16.32534 | 1.350767 | 0.3829429 | 327.7619 | 0 | 188 | 0 | 86.26667 | 75.72267 | 23.59667 | 12.55633 | 1613.4208 | 1094.3227 | 374.8966 | 898.3816 | 63.95073 | 20.5388 | 2.7621 | 58.0923 | 13.9391 | 4.1663 | 0.3766 | 3.9747 | 2.6846 | 112.3248 | 117.3371 | 92.764 | 3.276667 | 4.490333 | 65.23233 | 95.67 | 80.3476
2020-09-19 | 39.15556 | 7.893333 | 65.11815 | 494.1622 | 41.08556 | 63.07785 | 1.98774 | 111.963 | 146.9378 | 176.9093 | 115.4604 | 61.44815 | 3967.32 | 8.665887 | 48.54643 | 1.709579 | 7.796828 | 26.19078 | 2.065392 | 4.180461 | 5.116868 | 1.258273 | 1.257282 | 20.42343 | 0.4849955 | 35.13646 | 6.396382 | 2.087809 | 45.18548 | 0.1245909 | 0.3870909 | 0.1533364 | 0.02314091 | 16.38426 | 1.475877 | 0.4639864 | 328.3636 | 0 | 179.5909 | 20 | 78.2 | 58.643 | 28.54133 | 13.32333 | 1618.5445 | 1094.9143 | 372.1795 | 899.1153 | 64.12276 | 21.0345 | 2.7531 | 58.0233 | 13.8883 | 3.8557 | 0.3751 | 3.83675 | 2.6853 | 111.967 | 116.9651 | 93.876 | 3.643333 | 4.114667 | 65.58567 | 88.37 | 73.756975
2020-09-20 | 33.518125 | 7.623125 | 65.7428125 | 467.4496875 | 39.3609375 | 63.10956 | 3.744549 | 121.75 | 146.045625 | 178.4121875 | 117.36125 | 61.05375 | 4673.46 | 5.896396 | 64.99025 | 1.163222 | 5.305075 | 17.82059 | 1.405323 | 2.844446 | 5.640425 | 1.428275 | 1.3742875 | 24.3459375 | 0.3108083 | 30.9818375 | 6.861175 | 1.948871 | 39.84264 | 0.1181042 | 0.3892833 | 0.1626958 | 0.0313 | 17.24991 | 1.4960375 | 0.4503042 | 329.6667 | 0 | 58.5 | 20 | 67.56667 | 57.72833 | 29.584 | 13.88233 | [12 empty] | 2.2563 | 106.504 | 107.9103 | 93.77933 | 3.543333 | 4.191667 | 65.558 | 94.66 | 80
2020-09-21 | 33.92226 | 7.803871 | 66.48774 | 464.3006 | 42.22968 | 65.13258 | 3.525622 | 121.0968 | 146.6042 | 179.6345 | 119.4661 | 60.16871 | 4544.73 | 6.251554 | 62.8815 | 1.233287 | 5.624617 | 18.89398 | 1.48997 | 3.015776 | 5.396382 | 1.405964 | 1.370864 | 23.61928 | 0.2978909 | 31.92449 | 6.869955 | 1.9986 | 41.05489 | 0.1205182 | 0.39305 | 0.1623682 | 0.03385909 | 16.92487 | 1.518791 | 0.4508227 | 440.0909 | 187.7273 | 1005.091 | 20 | 59.8 | 58.702 | 25.35667 | 10.171 | 1631.1553 | 1094.9574 | 366.3052 | 899.4351 | 63.31857125 | 21.1434 | 2.7503 | 57.9256 | 13.7144 | 4.1084 | 0.3754 | 3.9525 | 2.5991 | 111.9646 | 116.9566 | 94.34933 | 3.866667 | 4.118333 | 65.72567 | 94 | 80.3309
2020-09-22 | 34.95643 | 7.898571 | 67.96786 | 468.9596 | 42.82464 | 65.88689 | 2.716965 | 118.7143 | 143.7529 | 179.5007 | 120.6646 | 58.83429 | 4025.08 | 6.55998 | 61.05022 | 1.294132 | 5.902112 | 19.82613 | 1.563479 | 3.164562 | 5.029847 | 1.4873 | 1.460558 | 24.83332 | 0.3185474 | 31.41519 | 6.919679 | 1.890763 | 40.39994 | 0.1111211 | 0.3710579 | 0.1721579 | 0.0312 | 16.78663 | 1.4598 | 0.4201421 | 330.4211 | 0 | 426.9474 | 20 | 56.83333 | 56.165 | 24.641 | 9.147667 | 1631.3183 | 1094.8032 | 354.712 | 899.0153 | 62.85425 | 20.4058 | 2.7456 | 58.5355 | 13.3895 | 4.5719 | 0.373 | 3.95285 | 2.6139 | 112.303 | 117.3143 | 94.28833 | 3.866667 | 3.934333 | 65.73567 | 96.17 | 81.42153
2020-09-23 | 33.16576 | 8.249697 | 67.85576 | 464.4888 | 39.85758 | 64.28326 | 3.466234 | 121.3636 | 143.8991 | 175.7976 | 119.327 | 56.47091 | 4748.67 | 6.591378 | 60.8638 | 1.300326 | 5.930361 | 19.92102 | 1.570962 | 3.179709 | 5.087164 | 1.3666 | 1.362991 | 23.10208 | 0.3066455 | 32.75319 | 6.891486 | 1.855732 | 42.1206 | 0.1237318 | 0.4321455 | 0.1675227 | 0.03116818 | 16.9773 | 1.534564 | 0.4515091 | 327.2273 | 0 | 505.2273 | 20 | 58 | 61.18 | 25.575 | 10.477 | 1610.5706 | 1094.266 | 347.952 | 898.4205 | 63.29318 | 21.1094 | 2.7517 | 57.9923 | 13.1888 | 4.5801 | 0.375 | 3.95565 | 2.6869 | 112.0406 | 117.0395 | 93.49833 | 3.656667 | 3.764667 | 65.755 | 95.91 | 81.5
2020-09-24 | 34.51966 | 7.952414 | 69.24034 | 460.9141 | 40.71172 | 63.07624 | 3.400742 | 120.1724 | 149.4907 | 176.2266 | 122.0945 | 54.13207 | 4335.23 | 6.679101 | 60.34294 | 1.317632 | 6.009287 | 20.18614 | 1.591869 | 3.222027 | 5.029955 | 1.266686 | 1.278964 | 21.616 | 0.3695182 | 33.42486 | 6.620264 | 2.088418 | 42.98439 | 0.1280273 | 0.4379409 | 0.1549909 | 0.03101818 | 17.17743 | 1.639559 | 0.50055 | 330.0455 | 0 | 368.5455 | 20 | 50.3 | 56.726 | 25.1 | 9.452 | 1608.0014 | 1093.2926 | 354.8971 | 898.8041 | 63.55526 | 21.8654 | 2.7597 | 56.9596 | 13.2916 | 4.7504 | 0.3812 | 4.0521 | 2.6641 | 111.9857 | 116.986 | 93.268 | 3.803333 | 3.937 | 65.68033 | 95.44 | 81.47776
2020-09-25 | 35.28733 | 7.828333 | 67.242 | 474.723 | 39.73133 | 65.1153 | 3.905828 | 119.8 | 146.7807 | 175.7783 | 118.2983 | 57.481 | 4403.42 | 6.504367 | 61.38043 | 1.283161 | 5.852076 | 19.65805 | 1.550224 | 3.137734 | 5.045778 | 1.290974 | 1.2992 | 22.1691 | 0.6729348 | 32.61867 | 6.679552 | 2.280552 | 41.9476 | 0.1365087 | 0.4847261 | 0.1600478 | 0.03384348 | 17.21898 | 1.682917 | 0.5097652 | 328.1739 | 0 | 804.087 | 20 | 59.1 | 59.17433 | 26.04533 | 11.55667 | 1609.5445 | 1093.936 | 354.3898 | 898.674 | 63.4714 | 21.5937 | 2.7493 | 57.2662 | 13.4031 | 4.6322 | 0.3795 | 4.08515 | 2.6452 | 111.3158 | 116.9622 | 93.34833 | 3.553333 | 4.080333 | 65.58033 | 95.22 | 81
2020-09-26 | 34.774 | 7.933333 | 68.81233 | 470.8323 | 40.188 | 64.56381 | 3.003778 | 121.9 | 149.2787 | 178.247 | 122.657 | 55.589 | 4478.36 | 6.41737 | 61.89697 | 1.265998 | 5.773804 | 19.39512 | 1.52949 | 3.095767 | 5.314576 | 1.378228 | 1.350136 | 23.056916 | 0.272984 | 32.503776 | 6.717536 | 1.986144 | 41.799848 | 0.128596 | 0.458172 | 0.155828 | 0.032804 | 16.805792 | 1.575756 | 0.462696 | 328.52 | 0 | 497.04 | 20 | 48.4 | 63.98233 | 21.34833 | 7.034 | 1620.5594 | 1094.5755 | 371.3387 | 898.4641 | 63.71317 | 21.1352 | 2.7702 | 57.4143 | 13.4784 | 4.8428 | 0.3802 | 4.1091 | 2.6838 | 112.0576 | 117.0561 | 92.98833 | 3.326667 | 4.161333 | 65.60967 | 95.1 | 80.88607
2020-09-27 | 36.12464 | 8.155 | 67.46393 | 475.5218 | 41.45036 | 64.85068 | 3.760603 | 118.1071 | 149.3871 | 179.1496 | 120.8536 | 58.29607 | 4182.84 | 6.649235 | 60.52027 | 1.31174 | 5.982416 | 20.09588 | 1.584751 | 3.207619 | 5.1161875 | 1.49549375 | 1.4566125 | 24.43603125 | 0.267675 | 31.77030625 | 6.84031875 | 1.8795625 | 40.8566 | 0.09936875 | 0.38170625 | 0.15944375 | 0.0337625 | 16.87746875 | 1.498175 | 0.4217 | 329.25 | 0 | 140.1875 | 20 | 70.76667 | 72.773 | 28.044 | 10.76 | 1617.3453 | 1094.7446 | 372.4852 | 899.8577 | 63.33241 | 20.601 | 2.7625 | 57.8672 | 13.3559 | 5.0599 | 0.3783 | 4.1038 | 2.6719 | 111.9573 | 116.9562 | 93.92233 | 3.303333 | 4.179 | 65.55433 | 93.46 | 79.74582
2020-09-28 | 35.24387 | 7.849677 | 67.97548 | 470.9345 | 38.76194 | 64.82529 | 3.659298 | 121.3548 | 150.3197 | 177.189 | 120.4848 | 56.70548 | 4659.91 | 6.456708 | 61.6634 | 1.273759 | 5.809197 | 19.51401 | 1.538865 | 3.114744 | 5.080009 | 1.254832 | 1.267714 | 22.0289 | 0.3377136 | 32.73716 | 6.644409 | 2.141655 | 42.1 | 0.1405455 | 0.4793545 | 0.1614045 | 0.03229091 | 17.62386 | 1.720173 | 0.4944273 | 436.4545 | 198.2727 | 281 | 20 | 65.3 | 71.534 | 29.585 | 14.67033 | 1632.9031 | 1094.9791 | 366.9783 | 900.4076 | 63.36107 | 20.2387 | 2.7579 | 57.8077 | 13.3115 | 5.5323 | 0.3804 | 4.18175 | 2.628 | 112.0176 | 117.0156 | 94.11933 | 3.286667 | 4.362333 | 65.09667 | 92.68 | 78.5284375
2020-09-29 | 35.6863 | 8.107407 | 68.42074 | 475.3163 | 40.06889 | 66.24765 | 3.539972 | 120.4074 | 147.8459 | 176.1485 | 119.3944 | 56.7537 | 3991.84 | 6.798922 | 59.63151 | 1.34127 | 6.117092 | 20.54828 | 1.620427 | 3.279829 | 5.168443 | 1.386957 | 1.366757 | 23.6141 | 0.3305522 | 31.85441 | 6.7235 | 2.014643 | 40.96477 | 0.1289261 | 0.4258304 | 0.1664087 | 0.03306957 | 17.17248 | 1.657761 | 0.4604565 | 327.0435 | 0 | 170.6957 | 20 | 72.56667 | 71.829 | 30.85933 | 15.22133 | 1646.6216 | 1094.9982 | 375.3863 | 899.1002 | 64.13087 | 19.9909 | 2.7508 | 58.3068 | 13.4483 | 5.134 | 0.3769 | 3.98815 | 2.6288 | 113.0713 | 117.2281 | 93.92 | 3.436667 | 4.233 | 65.306 | 94.89 | 79.41316
2020-09-30 | 34.59161 | 8.365161 | 67.66903 | 504.2826 | 42.53613 | 69.77499 | 4.148335 | 121.3871 | 142.1713 | 175.789 | 118.9642 | 56.82677 | 4407.31 | 6.557153 | 61.06701 | 1.293574 | 5.899568 | 19.81758 | 1.562805 | 3.163198 | 5.383028 | 1.407412 | 1.371324 | 23.858452 | 0.34252 | 31.473172 | 6.762824 | 2.21614 | 40.474504 | 0.119824 | 0.4105 | 0.164824 | 0.031972 | 17.117468 | 1.616876 | 0.435788 | 326.4 | 0 | 174.56 | 20 | 63.5 | 69.38067 | 28.15567 | 13.63733 | 1653.2169 | 1095.0055 | 381.1113 | 898.4287 | 63.83703 | 19.7784 | 2.7471 | 58.4661 | 13.2633 | 5.3637 | 0.3763 | 3.95 | 2.637 | 112.9533 | 116.9515 | 94.25667 | 3.553333 | 4.325333 | 65.45567 | 93.84 | 79
2020-10-01 | 37.15706 | 7.86 | 65.78 | 479.6888 | 40.05765 | 65.43696 | 4.477077 | 116.5882 | 147.8118 | 172.7271 | 112.7347 | 59.99353 | 2512.8 | 7.701407 | 58.03719 | 1.282044 | 5.604721 | 18.74732 | 1.729813 | 6.55937 | 5.111225 | 1.388425 | 1.3778 | 22.7579375 | 0.39434375 | 32.61689375 | 6.8513375 | 2.5074375 | 41.9453125 | 0.10843125 | 0.34979375 | 0.16754375 | 0.02995625 | 16.59268125 | 1.544625 | 0.435825 | 325.125 | 0 | 168.875 | 20 | 70.63333 | 78.997 | 24.64133 | 11.95567 | 1660.2423 | 1094.9848 | 380.3012 | 898.6406 | 62.8071 | 19.3148 | 2.7477 | 58.8271 | 13.2502 | 5.498 | 0.375 | 3.95415 | 2.5853 | 112.964 | 116.9673 | 94.16167 | 3.633333 | 4.150333 | 65.39033 | 92.98 | 79.38164
2020-10-02 | 35.76643 | 8.134286 | 64.37179 | 484.4221 | 40.28714 | 68.25015 | 5.089713 | 118.9286 | 145.3843 | 174.4707 | 112.4875 | 61.98357 | 4070.76 | 6.597983 | 64.04944 | 1.098358 | 4.801701 | 16.06129 | 1.481973 | 5.619572 | 5.044543 | 1.417117 | 1.40437 | 22.7154 | 0.4310261 | 33.03299 | 6.8691 | 2.565357 | 42.48041 | 0.1016826 | 0.3337913 | 0.1619609 | 0.03056087 | 16.15131 | 1.483691 | 0.4167 | 325.3043 | 0 | 144.8696 | 20 | 81.63333 | 81.563 | 24.40133 | 11.20033 | 1654.3803 | 1094.9956 | 386.6637 | 897.3299 | 62.83516 | 19.5471 | 2.7541 | 58.5928 | 13.4503 | 5.3093 | 0.3761 | 3.7583 | 2.5769 | 113.0174 | 117.0163 | 94.06433 | 3.546667 | 4.341333 | 65.498 | 94.81 | 79.8938
2020-10-03 | 36.06364 | 8.079091 | 66.255 | 482.3182 | 39.73318 | 67.60501 | 4.225003 | 117.4545 | 146.6809 | 176.3709 | 117.1691 | 59.20273 | 3226.98 | 5.938558 | 67.64246 | 0.9885844 | 4.321803 | 14.45607 | 1.33386 | 5.057933 | 4.903335 | 1.508124 | 1.470647 | 22.61229 | 0.4185059 | 34.10706 | 6.698112 | 2.386241 | 43.86167 | 0.09988824 | 0.3156176 | 0.1605471 | 0.03404118 | 15.21734 | 1.414324 | 0.3815353 | 325.2941 | 0 | 362.7647 | 20 | 73.9 | 76.31233 | 18.43067 | 7.604333 | 1640.7776 | 1094.9964 | 380.2428 | 898.2099 | 62.42214 | 19.7296 | 2.7503 | 58.7895 | 13.2743 | 5.1099 | 0.3736 | 3.9565 | 2.6255 | 113.0289 | 117.0273 | 94.17233 | 3.503333 | 4.371 | 65.19167 | 93.11 | 79.4120875
2020-10-04 | 36.0725 | 7.997143 | 67.49679 | 529.4425 | 43.92393 | 68.94704 | 5.546172 | 120.4643 | 143.9925 | 177.9754 | 120.2621 | 57.71357 | 4031.79 | 6.819082 | 62.84473 | 1.135164 | 4.962607 | 16.5995 | 1.531634 | 5.807885 | 5.287929 | 1.399242 | 1.355992 | 22.2226 | 0.3700417 | 33.7530625 | 6.464867 | 2.464221 | 43.40645 | 0.0983 | 0.3137875 | 0.1503375 | 0.0395375 | 15.9357125 | 1.485854 | 0.3942208 | 327.9167 | 0 | 1110.375 | 20 | 65.46667 | 74.21833 | 21.0655 | 10.0175 | 1658.0353 | 1094.3061 | 377.8498 | 896.7758 |  | 19.8686 | 2.7426 | 58.5611 | 13.5116 | 4.9489 | 0.375 | 3.94685 | 2.2443 | 113.4622 | 116.6207 | 93.904 | 3.42 | 4.423667 | 65.91725 | 93.8 | 75.61668
2020-10-05 | 35.53875 | 8.450833 | 65.13125 | 470.4154 | 41.23458 | 61.55606 | 2.962037 | 119.0833 | 147.9275 | 176.0429 | 114.29375 | 61.74875 | 3550.26 | 7.045594 | 61.61053 | 1.172871 | 5.127451 | 17.15089 | 1.582511 | 6.000807 | 5.17545 | 1.455661 | 1.40205 | 22.76277 | 0.4660333 | 33.32329 | 6.396894 | 2.825433 | 42.85374 | 0.1047444 | 0.3277389 | 0.1698778 | 0.04112778 | 15.76294 | 1.457656 | 0.3947222 | 361.8889 | 87 | 227.0556
2020-10-06 | 33.635 | 8.2975 | 66.8475 | 463.3546875 | 41.52375 | 66.70471 | 3.541033 | 121.25 | 146.7615625 | 175.1665625 | 117.18 | 57.9871875 | 4696.37 | 7.367124 | 59.8586 | 1.226396 | 5.361446 | 17.93359 | 1.65473 | 6.274658 | 5.157596 | 1.420707 | 1.39893 | 23.51169 | 0.4492296 | 31.79426 | 6.84713 | 2.547274 | 40.88742 | 0.1034111 | 0.3413148 | 0.1516037 | 0.0359 | 16.67504 | 1.556589 | 0.4142556 | 328.4074 | 0 | 228.7407
2020-10-07 | 34.62036 | 8.066786 | 66.83643 | 470.5925 | 41.54071 | 63.81743 | 3.477981 | 121.3571 | 147.5918 | 176.8893 | 118.3254 | 58.56571 | 4132.57 | 7.213328 | 60.69659 | 1.200794 | 5.24952 | 17.5592 | 1.620186 | 6.143668 | 4.773043 | 1.502805 | 1.463457 | 22.25325 | 0.5829238 | 34.75 | 6.407105 | 2.771043 | 44.6885 | 0.08500476 | 0.2645952 | 0.1607619 | 0.03923333 | 14.83281 | 1.29941 | 0.3369905 | 329.4762 | 0 | 397.7619
2020-10-08 | 34.8364 | 8.144 | 63.7996 | 465.0728 | 40.4244 | 65.50266 | 4.139561 | 118.2 | 146.8948 | 172.5868 | 110.3648 | 62.2228 | 3672.37 | 7.098082 | 61.32454 | 1.181609 | 5.165649 | 17.27866 | 1.5943 | 6.045512 | 4.476538 | 1.402531 | 1.406792 | 20.33084 | 0.5431846 | 37.0948 | 6.302938 | 2.5018 | 47.70393 | 0.07810769 | 0.2280385 | 0.1605538 | 0.03710769 | 14.5425 | 1.283315 | 0.3437615 | 351.0769 | 0 | 439.6154 | 50
2020-10-09 | 32.993125 | 8.29125 | 64.356875 | 454.6665625 | 41.2378125 | 64.28614 | 3.855731 | 122.3125 | 147.84 | 173.73875 | 112.1003125 | 61.63875 | 4730.88 | 5.7785 | 68.51457 | 0.9619398 | 4.20532 | 14.06644 | 1.297909 | 4.92161 | 5.61563 | 1.421996 | 1.388765 | 25.41245 | 0.4397739 | 28.91249 | 7.20577 | 2.687835 | 37.18146 | 0.101587 | 0.3588391 | 0.1884391 | 0.0344087 | 18.10146 | 1.5284 | 0.3817261 | 328.913 | 0 | 661.087 | 30 | 74.7 | 79.7345 | 20.2125 | 9.0965 | 1651.6749 | 1093 | 397.5041 | 897.9448 | 60.71675 | 21.1277 | 2.4944 | 57.649 | 12.6841 | 5.5792 | 0.3768 | 3.9257 | 1.9886 | 94.7878 | 105.8893 | 93.84067 | 3.91 | 4.226333 | 65.43367 | 93.63 | 79.46635
2020-10-10 | 33.45467 | 7.877333 | 62.93667 | 457.5027 | 41.32067 | 67.23447 | 3.626567 | 120.4667 | 146.061 | 170.3357 | 107.333 | 63.00333 | 4381.83 | 6.063927 | 66.95936 | 1.009454 | 4.41304 | 14.76125 | 1.362019 | 5.164711 | 5.127022 | 1.578483 | 1.524 | 25.29683 | 0.4552174 | 31.2357 | 6.923161 | 2.53903 | 40.16911 | 0.07660435 | 0.2534522 | 0.1881739 | 0.03432609 | 16.06795 | 1.339578 | 0.329387 | 421.087 | 133.3913 | 302.3043 | 30 | 67.76667 | 64.51333 | 18.45133 | 7.264333 | 1663.2095 | 1092.993 | 392.5075 | 902.7042 | 62.4549 | 19.6262 | 2.7573 | 58.7968 | 13.0586 | 5.3042 | 0.3741 | 3.90735 | 2.6291 | 116.0856 | 116.0631 | 93.57733 | 3.513333 | 4.316333 | 65.34333 | 94.44 | 80
2020-10-11 | 34.45227 | 7.509091 | 59.62591 | 448.5582 | 40.11045 | 64.89155 | 4.503701 | 109.7727 | 141.6209 | 164.5477 | 102.81 | 61.73682 | 3115.66 | 6.591433 | 64.08512 | 1.097268 | 4.796934 | 16.04534 | 1.480502 | 5.613994 | 5.118188 | 1.499288 | 1.434812 | 23.07214 | 0.5706059 | 33.52029 | 6.319753 | 2.4338 | 43.10712 | 0.1031824 | 0.3267 | 0.1689118 | 0.03215882 | 15.51634 | 1.444365 | 0.3764176 | 327 | 0 | 738.8824 | 30 | 63.5 | 79.43933 | 23.26 | 10.9352 | 1659.5232 | 1093.0009 | 390.3288 | 903.9467 | 62.64367625 | 19.7507 | 2.7517 | 58.6621 | 12.9476 | 5.4206 | 0.3748 | 3.95545 | 2.6546 | 116.0035 | 116.0032 | 93.22375 | 3.4825 | 4.191 | 65.38067 | 94 | 79.61022
2020-10-12 | 33.74727 | 7.727273 | 65.86121 | 470.8518 | 43.00424 | 65.12952 | 3.837031 | 121.8788 | 145.1327 | 177.6864 | 117.1315 | 60.55364 | 4789.38 | 8.631912 | 52.96713 | 1.436944 | 6.281898 | 21.01242 | 1.938814 | 7.351891 | 5.804038 | 1.284317 | 1.242659 | 22.24443 | 0.4527517 | 31.84905 | 6.443576 | 2.682459 | 40.95788 | 0.140069 | 0.4411276 | 0.1646793 | 0.03013103 | 17.51222 | 1.675293 | 0.4652345 | 327.8621 | 0 | 767.2414 | 30 | 73.74 | 80.6726 | 20.01933 | 8.449 | 1662.6877 | 1093.0006 | 390.278 | 903.7581 | 62.4545 | 20.0009 | 2.7451 | 58.3495 | 13.0141 | 5.4485 | 0.3765 | 3.8298 | 2.6344 | 115.947 | 115.9478 | 94.189 | 3.473333 | 4.296667 | 65.4492 | 92.75 | 78.71383
2020-10-13 | 33.66161 | 8.225806 | 65.59806 | 458.0374 | 42.54548 | 66.62766 | 3.989947 | 120.8065 | 147.2168 | 174.5158 | 114.6845 | 59.83194 | 4563.72 | 7.157252 | 61.00214 | 1.191459 | 5.208711 | 17.4227 | 1.607591 | 6.095908 | 5.5563625 | 1.391508 | 1.353954 | 24.1045375 | 0.4001708 | 30.80133 | 6.85535 | 2.5335625 | 39.61051 | 0.1084542 | 0.3729 | 0.1767875 | 0.0251375 | 17.50145 | 1.5983 | 0.416175 | 330.0417 | 0 | 595.5 | 30 | 74 | 78.64333 | 20.60975 | 9.24575 | 1679.0663 | 1093.0059 | 390.3211 | 903.0537 | 62.82235 | 19.9506 | 2.748 | 58.4682 | 12.9624 | 5.432 | 0.3756 | 3.8859 | 2.5867 | 116.0591 | 116.0517 | 93.81267 | 3.68 | 4.322667 | 65.20233 | 93.06 | 78.86479
2020-10-14 | 33.815 | 8.179375 | 66.5640625 | 461.4378125 | 40.9728125 | 66.76925 | 3.723771 | 121.3125 | 147.649375 | 176.2175 | 117.3084375 | 58.909375 | 4724.78 | 7.722568 | 57.92188 | 1.285566 | 5.620121 | 18.79883 | 1.734566 | 6.577394 | 5.21733 | 1.436748 | 1.392033 | 23.52275 | 0.4986 | 32.55101 | 6.511919 | 2.236781 | 41.8606 | 0.1093519 | 0.3291852 | 0.1710704 | 0.02761852 | 16.48342 | 1.484363 | 0.3960444 | 329.4815 | 0 | 81.33333 | 30 | 65.85 | 81.5705 | 20.615 | 10.03967 | 1679.5354 | 1093.0009 | 392.4987 | 903.4356 | 62.03443 | 19.8651 | 2.7521 | 58.884 | 13.0664 | 4.9799 | 0.3723 | 3.8849 | 2.609 | 116.0456 | 116.0474 | 93.87533 | 3.726667 | 4.252333 | 65.287 | 93.52 | 79.39605
2020-10-15 | 34.71903 | 7.816129 | 66.87258 | 469.6187 | 41.86839 | 65.70925 | 4.619717 | 121.4516 | 148.6755 | 179.6961 | 120.2626 | 59.43258 | 4608.94 | 7.758859 | 57.72415 | 1.291608 | 5.646532 | 18.88718 | 1.742717 | 6.608303 | 4.978493 | 1.37072 | 1.356213 | 21.98052 | 0.39135 | 34.08977 | 6.48831 | 2.166347 | 43.83944 | 0.11577 | 0.3435067 | 0.1525467 | 0.02604 | 16.15826 | 1.53042 | 0.4185 | 328.6333 | 0 | 365.6667 | 30 | 65.1 | 77.22733 | 18.05133 | 6.935667 | 1668.3836 | 1092.9958 | 389.074 | 903.3191 | 61.84441 | 20.5233 | 2.7247 | 58.4541 | 12.9544 | 4.8937 | 0.3733 | 3.8505 | 2.6423 | 116.0031 | 116.0017 | 93.60633 | 3.73 | 4.303 | 65.17133 | 92.07 | 78.10984
2020-10-16 | 34.11267 | 7.872333 | 66.76367 | 468.5273 | 41.062 | 65.70111 | 4.750142 | 123.5667 | 149.2517 | 178.3907 | 119.2133 | 59.17767 | 4477.55 | 7.403258 | 59.66172 | 1.232411 | 5.387742 | 18.02155 | 1.662846 | 6.305434 | 5.154359 | 1.314636 | 1.304673 | 21.93043 | 0.3640955 | 33.67715 | 6.55905 | 2.255468 | 43.3088 | 0.1245909 | 0.3955318 | 0.1606864 | 0.02668182 | 16.72229 | 1.557291 | 0.4230682 | 327.6364 | 0 | 130.9091 | 30 | 68.16667 | 77.10933 | 21.69767 | 10.30667 | 1667.0898 | 1092.9408 | 388.6708 | 902.4481 | 62.54182 | 20.7869 | 2.7104 | 58.0366 | 13.0047 | 5.0062 | 0.3758 | 3.89285 | 2.6014 | 116.102 | 116.0792 | 93.31633 | 3.626667 | 4.094 | 65.33167 | 93.97 | 79.5
2020-10-17 | 35.20464 | 8.160714 | 68.28286 | 461.4929 | 40.24714 | 60.37054 | 3.811868 | 122.7143 | 152.9246 | 184.7682 | 125.1743 | 59.59429 | 4281.89 | 7.129142 | 61.1553 | 1.186779 | 5.188254 | 17.35427 | 1.601277 | 6.071966 | 5.427169 | 1.413908 | 1.372942 | 24.71983 | 0.3541462 | 30.38449 | 6.700069 | 2.450765 | 39.07444 | 0.12605 | 0.4111192 | 0.17835 | 0.02542692 | 17.56519 | 1.555035 | 0.3934769 | 329.1538 | 0 | 255.9615 | 30 | 70.7 | 70.8185 | 15.145 | 5.664 | 1669.5852 | 1093.0004 | 389.5112 | 902.1595 | 62.76761 | 20.8931 | 2.687 | 58.1615 | 13.3271 | 4.4836 | 0.3742 | 3.9007 | 2.6542 | 115.9652 | 115.9605 | 93.06367 | 3.67 | 4.191333 | 65.54267 | 94.33 | 79.8144625
2020-10-18 | 35.6144 | 8.1928 | 68.1116 | 467.8092 | 41.4024 | 62.85323 | 4.524182 | 122.76 | 154.786 | 186.214 | 126.9092 | 59.306 | 3869.65 | 7.82017 | 57.39008 | 1.301814 | 5.691151 | 19.03642 | 1.756489 | 6.660522 | 4.905835 | 1.389885 | 1.374975 | 21.985295 | 0.270145 | 34.610275 | 6.50286 | 2.10533 | 44.50882 | 0.118645 | 0.38323 | 0.162865 | 0.02427 | 15.853745 | 1.49411 | 0.39689 | 327.35 | 0 | 1217.6 | 30 | 66.7 | 76.81433 | 24.29533 | 11.05533 | 1660.492 | 1093.0039 | 384.6901 | 903.5004 | 61.96841 | 20.6316 | 2.697 | 58.7364 | 13.1341 | 4.3578 | 0.3701 | 3.86295 | 2.6397 | 116.0445 | 116.8466 | 94.00433 | 3.583333 | 4.419667 | 65.65067 | 94.02 | 79.86875
2020-10-19 | 34.29071 | 8.382143 | 66.74214 | 472.9961 | 41.23929 | 63.63141 | 3.7563 | 126.3571 | 153.3329 | 183.8468 | 122.9532 | 60.89321 | 4293.32 | 7.428169 | 59.52599 | 1.236558 | 5.405871 | 18.08219 | 1.668441 | 6.32665 | 5.6943 | 1.3698125 | 1.340796 | 24.42542 | 0.3270792 | 29.7064875 | 7.090004 | 2.787892 | 38.20256 | 0.119975 | 0.461825 | 0.1704458 | 0.0259125 | 17.94048 | 1.586996 | 0.3984333 | 422.4583 | 228.75 | 378.1667 | 30 | 71.85 | 80.6635 | 15.616 | 5.371667 | 1658.6151 | 1089.6629 | 386.784 | 902.5603 | 61.5356 | 21.2032 | 2.6108 | 58.4144 | 13.0683 | 4.2728 | 0.3702 | 3.90435 | 2.6458 | 116.1129 | 118.121 | 93.72033 | 3.596667 | 4.299 | 65.552 | 94.8 | 80
2020-10-20 | 35.42786 | 8.314286 | 66.45571 | 469.8068 | 41.60607 | 65.2267 | 3.61496 | 123.2143 | 154.2696 | 187.4879 | 124.6411 | 62.845 | 4319.55 | 7.011414 | 61.79677 | 1.167181 | 5.102576 | 17.06769 | 1.574834 | 5.971696 | 5.345735 | 1.347348 | 1.325213 | 23.56343 | 0.3101261 | 31.42796 | 6.674165 | 2.37177 | 40.41636 | 0.1399348 | 0.4981565 | 0.1910348 | 0.02793043 | 17.53488 | 1.543991 | 0.4321696 | 329.4348 | 0 | 269.6957 | 30 | 77.13333 | 80.91433 | 19.09 | 7.246333 | 1658.8461 | 1092.9955 | 384.3418 | 903.5121 | 62.194865 | 21.2761 | 2.7011 | 57.9535 | 13.2244 | 4.3865 | 0.3745 | 3.9031 | 2.6662 | 115.9882 | 117.9847 | 93.636 | 3.553333 | 4.318333 | 65.72067 | 94.8 | 80
2020-10-21 | 33.99556 | 7.791111 | 66.385 | 476.4139 | 42.45389 | 67.24487 | 3.059418 | 121.5556 | 144.3811 | 173.8156 | 114.0556 | 59.75611 | 2598.86 | 5.924961 | 67.71654 | 0.986321 | 4.311908 | 14.42297 | 1.330806 | 5.046353 | 4.720446 | 1.541438 | 1.513915 | 23.82761 | 0.3487769 | 33.36502 | 6.715338 | 2.032938 | 42.90742 | 0.09839231 | 0.3306462 | 0.1904 | 0.03506923 | 15.53356 | 1.3847 | 0.4003769 | 328.0769 | 0 | 244.6154 | 30 | 75.23333 | 81.8585 | 25.50933 | 11.41467 | 1657.8482 | 1093.003 | 381.427 | 903.2363 | 62.27200375 | 21.195 | 2.7049 | 57.8529 | 13.0775 | 4.7149 | 0.3758 | 3.90195 | 2.6773 | 116.0676 | 118.0713 | 93.233 | 3.563333 | 4.161 | 65.54933 | 94.62 | 80
2020-10-22 | 36.6625 | 7.8475 | 65.3571875 | 473.0765625 | 41.1290625 | 68.60809 | 3.045493 | 122.3125 | 152.55125 | 188.8078125 | 123.26625 | 65.5409375 | 4881.64 | 7.177944 | 60.88939 | 1.194903 | 5.223769 | 17.47307 | 1.612238 | 6.113531 | 4.955554 | 1.400473 | 1.394573 | 22.82913 | 0.3469115 | 33.01273 | 6.724423 | 2.084073 | 42.45437 | 0.1217385 | 0.4135615 | 0.1624577 | 0.02924615 | 16.44298 | 1.538681 | 0.4302692 | 328.2308 | 0 | 194.5769 | 30 | 72.6 | 79.39533 | 22.48 | 9.731 | 1656.6955 | 1093.0004 | 379.2633 | 903.9741 | 62.60426375 | 21.5172 | 2.6952 | 57.2899 | 12.7639 | 5.2812 | 0.3794 | 3.90005 | 2.6585 | 115.975 | 117.9746 | 93.11975 | 3.5875 | 4.1455 | 65.69833 | 92.98 | 78.90625
2020-10-23 | 35.87481 | 7.755556 | 65.81074 | 477.3293 | 41.9763 | 72.42794 | 3.760532 | 122.963 | 152.5296 | 186.1581 | 122.6319 | 63.52556 | 4118.3 | 6.72062 | 63.38122 | 1.118773 | 4.89095 | 16.35982 | 1.509519 | 5.724023 | 4.776616 | 1.403228 | 1.387444 | 22.135108 | 0.31452 | 34.805032 | 6.389676 | 1.96386 | 44.759268 | 0.115924 | 0.401756 | 0.158504 | 0.028316 | 15.828004 | 1.476044 | 0.415576 | 331.24 | 0 | 277.64 | 30 | 75.55 | 81.41567 | 19.045 | 8.471667 | 1659.5926 | 1092.9637 | 383.5339 | 904.8926 | 62.53169 | 21.8792 | 2.6642 | 57.073 | 12.8614 | 5.088 | 0.3797 | 3.9084 | 2.6139 | 116.1298 | 118.0577 | 93.16067 | 3.563333 | 4.238667 | 65.49133 | 94.6 | 80.24574
2020-10-24 | 35.86071 | 8.039286 | 64.71714 | 473.1257 | 40.26821 | 70.05232 | 3.79453 | 121.0714 | 152.0139 | 181.8207 | 117.7407 | 64.08071 | 4256.39 | 6.796128 | 62.9698 | 1.131343 | 4.945901 | 16.54363 | 1.526478 | 5.788334 | 4.676133 | 1.412471 | 1.396792 | 22.14183 | 0.3772625 | 35.10062 | 6.267146 | 1.911325 | 45.13939 | 0.1204125 | 0.3790208 | 0.1639292 | 0.02923333 | 15.72244 | 1.458946 | 0.4067208 | 329.3333 | 0 | 248.125 | 30 | 66.53333 | 75.69333 | 20.64533 | 7.903667 | 1649.7752 | 1092.9934 | 386.8641 | 903.7337 | 62.93892 | 21.9184 | 2.6987 | 57.2629 | 13.1109 | 4.5921 | 0.378 | 3.9041 | 2.6426 | 115.9956 | 118.9697 | 93.53 | 3.56 | 4.275 | 65.64633 | 94.82 | 80.3362
2020-10-25 | 34.881875 | 7.174375 | 66.4184375 | 475.5875 | 38.8265625 | 71.65932 | 4.512287 | 123.9375 | 152.1609375 | 184.7875 | 122.9140625 | 61.8725 | 4869.15 | 7.209719 | 60.71626 | 1.200193 | 5.246894 | 17.55042 | 1.619375 | 6.140595 | 5.064439 | 1.412435 | 1.392613 | 23.72965 | 0.3595871 | 32.25109 | 6.747413 | 1.982423 | 41.47491 | 0.1336258 | 0.4604581 | 0.171071 | 0.02944516 | 16.89838 | 1.495784 | 0.4123258 | 344.0968 | 16.3871 | 1097.452 | 30 | 68.73333 | 74.21833 | 24.84433 | 10.82167 | 1653.2335 | 1093.0033 | 382.9335 | 902.9075 | 63.29433 | 21.7027 | 2.6969 | 57.3148 | 13.0818 | 4.8012 | 0.3784 | 3.8679 | 2.6563 | 115.9871 | 119.9807 | 93.61233 | 3.806667 | 4.240667 | 65.65867 | 93.48 | 80
2020-10-26 | 36.50321 | 7.914286 | 66.40571 | 487.6836 | 41.04679 | 71.77713 | 5.041402 | 123.8571 | 151.8639 | 185.8246 | 123.4654 | 62.36036 | 4252.19 | 7.127587 | 61.16377 | 1.186521 | 5.187121 | 17.35049 | 1.600927 | 6.070641 | 4.861387 | 1.315222 | 1.32087 | 21.3999 | 0.376187 | 34.64613 | 6.493613 | 1.991174 | 44.55494 | 0.1321957 | 0.4586565 | 0.1531 | 0.0299913 | 16.35968 | 1.518687 | 0.4443261 | 406 | 111.3043 | 399.913 | 30 | 62.36667 | 74.39533 | 23.101 | 10.509 | 1658.2059 | 1093.003 | 385.1051 | 904.8143 | 62.64596625 | 21.0875 | 2.694 | 57.8148 | 13.1746 | 4.8106 | 0.3765 | 3.8063 | 2.6738 | 116.128 | 120.1396 | 93.565 | 3.616667 | 4.238667 | 65.533 | 94.49 | 80
2020-10-27 | 35.18483 | 7.789655 | 64.63552 | 476.6721 | 40.7269 | 68.92924 | 4.822778 | 123.5172 | 150.4641 | 180.041 | 116.5714 | 63.47 | 4363.46 | 6.648434 | 63.77454 | 1.106757 | 4.838417 | 16.1841 | 1.493305 | 5.662542 | 4.936362 | 1.410373 | 1.396396 | 23.52392 | 0.4462231 | 32.56825 | 6.560704 | 2.273565 | 41.88275 | 0.1187692 | 0.4113462 | 0.1755654 | 0.03016154 | 16.77387 | 1.468385 | 0.4304115 | 326.6538 | 0 | 223.3077 | 30 | 72.43333 | 77.78767 | 18.58067 | 7.895 | 1658.3281 | 1092.9934 | 383.5831 | 904.6297 | 62.5966375 | 21.9079 | 2.6971 | 56.7372 | 12.8392 | 5.4035 | 0.3828 | 3.80195 | 2.7257 | 116.4103 | 120.4259 | 93.061 | 3.506667 | 4.443 | 65.41167 | 94.37 | 79.6218875
2020-10-28 | 35.43615 | 8.115385 | 65.34038 | 466.7046 | 41.17385 | 68.30693 | 2.890127 | 121.7308 | 149.0219 | 180.0242 | 116.1081 | 63.91731 | 3874.57 | 7.507877 | 59.09168 | 1.249827 | 5.463879 | 18.27622 | 1.686344 | 6.394538 | 5.0319125 | 1.468292 | 1.4362375 | 24.4467875 | 0.3615042 | 31.89638 | 6.633679 | 2.034 | 41.01875 | 0.1195 | 0.3943458 | 0.1906875 | 0.03739583 | 16.77042 | 1.485317 | 0.4438292 | 329.7917 | 0 | 154.125 | 30 | 79.73333 | 80.531 | 20.70567 | 9.763667 | 1668.418 | 1093.0085 | 383.6256 | 904.3569 | 63.63858 | 21.9441 | 2.6912 | 56.7306 | 13.0556 | 5.1524 | 0.3827 | 3.79555 | 2.6424 | 115.9534 | 119.9521 | 93.56833 | 3.516667 | 4.356333 | 65.47233 | 92.49 | 78.1927625
2020-10-29 | 34.92379 | 8.315172 | 65.40483 | 478.059 | 41.46 | 67.88237 | 3.551245 | 123.3793 | 148.5734 | 182.7128 | 119.5324 | 63.18241 | 4308.63 | 7.010171 | 61.80354 | 1.166974 | 5.101672 | 17.06467 | 1.574555 | 5.970637 | 4.925496 | 1.451067 | 1.409204 | 22.55338 | 0.3327125 | 35.09497 | 6.235896 | 1.8332 | 45.13215 | 0.1058917 | 0.3619 | 0.160825 | 0.03670833 | 15.72505 | 1.469279 | 0.4513167 | 326.4167 | 0 | 294.1667 | 30 | 75.53333 | 76.106 | 20.86167 | 9.126667 | 1670.5661 | 1091.7491 | 377.1128 | 903.2748 | 63.48055 | 21.7601 | 2.6471 | 56.966 | 13.0755 | 5.1413 | 0.381 | 3.75905 | 2.5888 | 113.4594 | 120.3748 | 93.969 | 3.6825 | 4.478 | 65.42167 |  | 79.5
2020-10-30 | 35.80483 | 8.00069 | 65.33207 | 474.6628 | 41.80379 | 68.58061 | 4.257538 | 122.2759 | 151.1234 | 182.8503 | 119.5093 | 63.33931 | 4382.58 | 6.962362 | 62.06404 | 1.159016 | 5.066879 | 16.94828 | 1.563816 | 5.929917 | 4.812367 | 1.436385 | 1.410985 | 23.49147 | 0.3145926 | 34.64849 | 6.357322 | 1.967893 | 44.55796 | 0.1121222 | 0.398263 | 0.1610407 | 0.02842593 | 16.36625 | 1.472411 | 0.4436889 | 326.7778 | 0 | 179.4444 | 30 | 71.5 | 74.36567 | 22.77733 | 8.725 | 1671.6432 | 1093.0073 | 378.9624 | 904.1581 | 63.14864 | 21.7972 | 2.6965 | 57.1367 | 13.1868 | 4.8017 | 0.3796 | 3.79765 | 2.6373 | 115.036 | 120.0332 | 93.73367 | 3.623333 | 4.287 | 65.441 |  | 79.5
2020-10-31 | 34.52323 | 8.023226 | 64.1629 | 472.4023 | 41.97613 | 67.46661 | 4.847287 | 121.8387 | 148.3171 | 177.5697 | 114.0552 | 63.51516 | 4597.83 | 7.226074 | 60.62714 | 1.202916 | 5.258796 | 17.59023 | 1.623049 | 6.154524 | 5.00933 | 1.487944 | 1.460041 | 24.36369 | 0.3612333 | 32.67213 | 6.828219 | 2.032981 | 42.01634 | 0.1109519 | 0.4085259 | 0.1642407 | 0.02708148 | 16.48919 | 1.486726 | 0.4343111 | 327.9259 | 0 | 446.7407 | 30 | 74.03333 | 74.15933 | 25.7 | 11.056 | 1671.5805 | 1093.004 | 378.7456 | 904.3356 | 62.70911 | 19.7968 | 2.6816 | 57.8301 | 12.9435 | 5.5362 | 0.3767 | 3.79845 | 2.6511 | 115.0081 | 119.999 | 93.50833 | 3.773333 | 4.239667 | 65.346 |  | 79.5
2020-11-01 | 37.18435 | 7.822609 | 66.02739 | 495.8457 | 44.35174 | 69.0901 | 3.448246 | 120.7391 | 149.3387 | 188.7157 | 124.9317 | 63.78304 | 3434.79 | 10.15581 | 62.73511 | 1.616314 | 5.609314 | 16.43598 | 0.7608085 | 2.101772 | 4.798607 | 1.338443 | 1.330864 | 21.77859 | 0.3275714 | 34.72983 | 6.262993 | 1.973536 | 44.66256 | 0.1177429 | 0.4480214 | 0.1443929 | 0.02320714 | 16.30357 | 1.551214 | 0.4674929 | 329.3571 | 0 | 1080.357 | 30 | 65.4 | 68.84067 | 23.6865 | 10.6215 | 1670.9231 | 1092.9999 | 381.3413 | 904.9802 | 62.86336 | 19.1778 | 2.7014 | 58.8762 | 13.0588 | 5.8041 | 0.3748 | 3.8002 | 2.6314 | 114.9838 | 119.9771 | 93.977 | 3.69 | 4.313667 | 65.31533 |  | 79.5
2020-11-02 | 35.91115 | 7.742308 | 63.68923 | 486.01 | 42.57385 | 70.0081 | 3.761078 | 122.7692 | 146.7358 | 176.685 | 113.475 | 63.20923 | 3815.13 | 10.05624 | 63.10045 | 1.600468 | 5.55432 | 16.27484 | 0.7533496 | 2.081166 | 4.849444 | 1.348328 | 1.346278 | 22.24097 | 0.5362778 | 33.46499 | 6.509672 | 2.470894 | 43.03598 | 0.1048833 | 0.3954222 | 0.1624722 | 0.02757222 | 16.62529 | 1.534994 | 0.4629889 | 342.0556 | 100.9444 | 359.7778 | 30 | 75.26667 | 79.02667 | 25.05467 | 9.505667 | 1670.106 | 1092.2405 | 380 | 904.8356 | 62.56881 | 19.9766 | 2.6885 | 58.8879 | 12.9597 | 5.103 | 0.3713 | 3.80055 | 2.6344 | 115.0289 | 120.0184 | 93.46433 | 3.84 | 4.104333 | 65.616 |  | 79.5
2020-11-03 | 30.87143 | 7.3 | 66.53286 | 422.2257 | 38.05286 | 58.89105 | 4.189966 | 122 | 145.62 | 149.1357 | 95.95571 | 53.17857 | 1019.34 | 9.832064 | 63.92303 | 1.56479 | 5.430501 | 15.91204 | 0.7365557 | 2.034772 | 5.44546 | 1.56098 | 1.5233 | 27.18608 | 0.58342 | 27.53194 | 7.57642 | 3.12318 | 35.40612 | 0.08776 | 0.33962 | 0.20012 | 0.03184 | 17.46112 | 1.46532 | 0.4222 | 360.2 | 0 | 201.2 | 30 | 70.36667 | 76.93233 | 23.82833 | 9.18 | 1670.0456 | 1092.7391 | 380.5293 | 905.1787 | 62.26913 | 19.6614 | 2.6931 | 59.1785 | 12.7324 | 5.3244 | 0.3701 | 3.7698 | 2.6015 | 114.9799 | 119.9694 | 93.57933 | 3.776667 | 4.254333 | 65.55433 |  | 80.0735375
2020-11-04 | 44.32 | 7.75 | 65.12125 | 546.865 | 49.80375 | 73.68915 | 3.228303 | 114.125 | 143.72875 | 190.4025 | 125.98375 | 64.42125 | 1149.83 | 9.249564 | 66.06041 | 1.472084 | 5.108771 | 14.96933 | 0.6929184 | 1.914222 | #N/A | #N/A | #N/A | #N/A | #N/A | #N/A | #N/A | #N/A | #N/A | #N/A | #N/A | #N/A | #N/A | #N/A | #N/A | #N/A | #N/A | #N/A | #N/A | 30 | 76.73333 | 58.584 | 25.97467 | 11.748 | 1657.0991 | 1092.9988 | 380.006 | 904.3315 | 61.7787 | 19.2569 | 2.7029 | 58.8201 | 12.8823 | 5.9347 | 0.3751 | 3.14955 | 2.6499 | 115.0272 | 120.02 | 93.242 | 3.646667 | 4.168333 | 65.555 |  | 80.5
2020-11-05 | 37.28793 | 8.266897 | 65.33655 | 496.0672 | 42.71414 | 69.67942 | 4.120495 | 119.7241 | 148.869 | 182.9766 | 119.8007 | 63.17276 | 4317.2 | 17.8367 | 34.55149 | 2.838741 | 9.851665 | 28.86659 | 1.336212 | 3.691352 | 4.603105 | 1.434871 | 1.433443 | 22.62512 | 0.3184143 | 35.60029 | 6.461657 | 1.869852 | 45.78196 | 0.1031381 | 0.357681 | 0.1522381 | 0.03074286 | 16.09849 | 1.47089 | 0.4337571 | 329.8095 | 0 | 77.90476 | 30 | 76.13333 | 74.5575 | 29.874 | 14.27367 | 1649.7097 | 1092.9997 | 377.4066 | 905.3885 | 62.01362 | 19.1851 | 2.7071 | 58.8751 | 12.7759 | 6.0245 | 0.3749 | 3.6101 | 2.6539 | 114.95 | 119.9412 | 93.41 | 3.913333 | 4.082333 | 65.626 |  | 80.5
2020-11-06 | 35.33931 | 7.944828 | 65.07448 | 474.7379 | 41.20724 | 66.87252 | 1.50628 | 120.5517 | 148.5276 | 180.8448 | 117.709 | 63.13621 | 4307.3 | 14.93096 | 45.21356 | 2.376288 | 8.246752 | 24.164 | 1.118532 | 3.090002 | 5.177905 | 1.41013 | 1.3916 | 25.03188 | 0.36784 | 31.64786 | 6.895475 | 1.921895 | 40.69914 | 0.1048 | 0.398705 | 0.164935 | 0.02954 | 17.84221 | 1.5452 | 0.43817 | 329.9 | 0 | 345.65 | 30 | 74.3 | 76.63733 | 25.504 | 11.18833 | 1649.3305 | 1092.9987 | 371.992 | 905.0743 | 62.03968 | 19.5318 | 2.7001 | 58.4875 | 12.7887 | 6.0088 | 0.3769 | 3.2925 | 2.6497 | 115.0246 | 120.0162 | 93.64833 | 3.883333 | 4.068667 | 65.54633 |  | 75.67195
2020-11-07 | 33.25273 | 7.988485 | 64.14242 | 461.0297 | 40.38636 | 67.79491 | 3.899504 | 124.0909 | 147.8121 | 175.3688 | 112.6073 | 62.76061 | 4877.8 | 11.02614 | 59.54159 | 1.754829 | 6.090019 | 17.84451 | 0.8260081 | 2.281889 | 5.519948 | 1.410377 | 1.378158 | 26.2397 | 0.359729 | 29.65477 | 6.992784 | 2.10181 | 38.13603 | 0.1099645 | 0.4119516 | 0.1887097 | 0.03365161 | 18.6746 | 1.575432 | 0.4296194 | 328.7419 | 0 | 192.9355 | 30 | 81.9 | 77.493 | 23.92567 | 10.367 | 1655.2188 | 1092.9524 | 376.2897 | 905.3401 | 62.26278 | 19.2773 | 2.6681 | 58.5264 | 12.7288 | 6.3407 | 0.3774 | 3.70595 | 2.5148 | 115.2766 | 120.1115 | 93.29133 | 3.766667 | 4.086 | 65.68167 |  | 80
2020-11-08 | 34.78065 | 8.035484 | 65.73677 | 481.239 | 42.23226 | 71.00296 | 2.73013 | 123.9032 | 148.2265 | 183.2529 | 120.5819 | 62.66806 | 4595.02 | 11.38913 | 58.20967 | 1.812599 | 6.290507 | 18.43196 | 0.8532009 | 2.35701 | 5.293944 | 1.43377 | 1.403037 | 25.23552 | 0.4747889 | 31.53165 | 6.843156 | 1.98603 | 40.5497 | 0.1077741 | 0.3586593 | 0.1641852 | 0.03361481 | 17.71976 | 1.548704 | 0.4038222 | 328.7407 | 0 | 203.7407 | 30 | 69.93333 | 70.79633 | 26.15133 | 12.32433 | 1648.8276 | 1092.5296 | 377.3154 | 906.5385 | 62.195085 | 19.3978 | 2.6805 | 58.6677 | 12.8924 | 5.9446 | 0.3757 | 3.8024 | 2.6612 | 115.0225 | 120.0246 | 93.90533 | 3.73 | 4.167333 | 65.42967 |  | 80
2020-11-09 | 33.90957 | 7.843478 | 65.04739 | 459.633 | 41.37348 | 68.11127 | 3.277548 | 121.7826 | 148.7591 | 176.26 | 114.7787 | 61.47957 | 3421.46 | 11.05456 | 59.43729 | 1.759353 | 6.105719 | 17.89051 | 0.8281375 | 2.287771 | 5.228876 | 1.387586 | 1.373319 | 24.89606 | 0.4350095 | 31.55268 | 6.929443 | 2.041152 | 40.57673 | 0.1112952 | 0.3955905 | 0.1606143 | 0.03147143 | 18.09476 | 1.558776 | 0.4126095 | 326.9524 | 0 | 220 | 30 | 78.66667 | 75.31 | 28.80333 | 13.36733 | 1649.2049 | 1092.9982 | 381.3555 | 907.0863 | 61.99409125 | 19.6673 | 2.7027 | 58.9048 | 13.1163 | 5.2218 | 0.3725 | 3.80145 | 2.6693 | 115.0285 | 120.0219 | 93.2715 | 3.6225 | 4.13475 | 66.0105 |  | 80
2020-11-10 | 36.57679 | 8.241786 | 64.47857 | 476.91 | 41.22357 | 71.21359 | 3.538297 | 120.75 | 149.9914 | 186.54 | 119.9521 | 66.59036 | 4199.76 | 7.581814 | 72.17991 | 1.206659 | 4.187631 | 12.27027 | 0.5679813 | 1.569077 | 5.384187 | 1.456639 | 1.422752 | 25.54443 | 0.4167043 | 30.91655 | 7.060848 | 2.262274 | 39.75869 | 0.09654348 | 0.3613348 | 0.2051826 | 0.03953478 | 17.58123 | 1.476804 | 0.3770043 | 341.1304 | 0 | 70.47826 | 30 | 59.13333 | 70.91433 | 28.109 | 11.55367 | 1648.0118 | 1093.0028 | 376.1401 | 905.8653 | 62.35610625 | 19.7596 | 2.7021 | 58.6375 | 12.8389 | 5.6539 | 0.3746 | 3.7824 | 2.6699 | 114.972 | 119.9697 | 93.71933 | 3.763333 | 3.960667 | 65.82433 |  | 80
2020-11-11 | 35.92833 | 7.950667 | 65.64 | 478.46 | 42.67933 | 69.27058 | 2.107517 | 121.5 | 149.4333 | 184.0753 | 120.9343 | 63.14033 | 4483 | 10.13982 | 62.79378 | 1.61377 | 5.600482 | 16.4101 | 0.7596107 | 2.098463 | 5.134835 | 1.442096 | 1.501157 | 23.10852 | 0.2781304 | 34.33547 | 8.464752 | 1.988017 | 43.69271 | 0.1244778 | 0.3787 | 0.1948609 | 0.0480087 | 16.17995 | 1.577696 | 0.3969957 | 357.8261 | 0 | 746.2609 | 30 | 64.7 | 74.57233 | 24.038 | 10.082 | 1649.6608 | 1092.9955 | 376.1762 | 904.8267 | 63.006875 | 19.6971 | 2.6994 | 58.4452 | 13.1758 | 5.5721 | 0.3766 | 3.7963 | 2.67 | 115.0298 | 120.0355 | 93.4 | 3.656667 | 4.004667 | 65.63433 |  | 72.49294
2020-11-12 | 35.09767 | 8.013333 | 64.46267 | 469.9353 | 42.96133 | 70.15248 | 3.339223 | 121.9333 | 150.534 | 179.0193 | 115.4917 | 63.52733 | 4516.02 | 10.57351 | 61.20244 | 1.682792 | 5.840019 | 17.11197 | 0.7920998 | 2.188215 | 4.888111 | 1.601963 | 1.530642 | 24.73374 | 0.3178474 | 31.81686 | 6.363005 | 2.1993 | 40.91649 | 0.08046842 | 0.2345947 | 0.2067842 | 0.05160526 | 15.51018 | 1.439995 | 0.4019158 | 359.1053 | 0 | 979.2632 | 30 | 70.26667 | 73.667 | 23.679 | 9.319667 | 1657.5544 | 1093.0312 | 379.7586 | 905.3107 | 63.17154 | 19.5159 | 2.691 | 58.0781 | 12.6092 | 6.7163 | 0.3806 | 3.79765 | 2.3904 | 114.6746 | 119.6761 | 93.70433 | 3.793333 | 3.628667 | 66.01233 |  | 76.58492
2020-11-13 | 34.954 | 7.874667 | 64.48833 | 465.6763 | 42.38933 | 69.41774 | 4.799902 | 123 | 151.892 | 180.2517 | 116.3003 | 63.95033 | 4556.76 | 10.57657 | 61.19119 | 1.68328 | 5.841713 | 17.11694 | 0.7923296 | 2.18885 | 4.942967 | 1.663225 | 1.565625 | 24.84649 | 0.3594125 | 32.7473 | 6.236233 | 2.376075 | 42.1130125 | 0.08574583 | 0.2485333 | 0.20695 | 0.05159167 | 15.05055 | 1.429254 | 0.3938792 | 359.7917 | 0 | 278.0417 | 30 | 78.6 | 78.053 | 26.764 | 12.24033 | 1646.6563 | 1092.9707 | 378.5933 | 905.3446 | 63.30764 | 20.3458 | 2.7095 | 57.3516 | 12.6302 | 6.5898 | 0.3837 | 3.84305 | 2.5389 | 115.3155 | 120.2968 | 93.10467 | 3.653333 | 3.755667 | 65.87333 |  | 79.62845
2020-11-14 | 35.23276 | 7.876552 | 64.27931 | 470.7366 | 42.0469 | 69.31771 | 5.732701 | 122.2069 | 149.8 | 179.9669 | 115.7159 | 64.25138 | 4344.2 | 10.33361 | 62.08271 | 1.644611 | 5.707517 | 16.72373 | 0.7741281 | 2.138568 | 5.089236 | 1.695145 | 1.574873 | 24.47175 | 0.3309818 | 33.12729 | 6.243736 | 2.2027 | 42.60169 | 0.08693636 | 0.2522955 | 0.1985227 | 0.05650909 | 14.53757 | 1.445282 | 0.3968182 | 358.8182 | 0 | 154.8182 | 30 | 72.93333 | 78.73133 | 22.72567 | 9.916333 | 1645.1043 | 1093.0029 | 382.6398 | 906.2477 | 62.61056 | 20.1322 | 2.6981 | 58.0665 | 13.0815 | 5.6555 | 0.3781 | 3.79315 | 2.6184 | 115.0108 | 120.0074 | 94.10467 | 3.803333 | 4.188 | 65.764 |  | 79.21885
2020-11-15 | 34.573125 | 7.77 | 64.8165625 | 470.20875 | 41.165625 | 70.93488 | 4.460236 | 123.40625 | 150.9659375 | 182.45875 | 118.316875 | 64.1421875 | 4830.91 | 10.59436 | 61.12594 | 1.68611 | 5.851535 | 17.14572 | 0.7936618 | 2.19253 | 4.876629 | 1.7519125 | 1.641179 | 25.1225375 | 0.4697458 | 32.73082 | 6.385033 | 1.947925 | 42.09182 | 0.08548333 | 0.2619417 | 0.1880333 | 0.04756667 | 14.4298 | 1.446779 | 0.3932458 | 357.3333 | 0 | 198.375 | 30 | 70.13333 | 80.708 | 24.0605 | 10.1 | 1649.1814 | 1092.9036 | 384.3201 | 906.3113 | 62.26661 | 19.7209 | 2.6926 | 58.7868 | 13.2436 | 5.1852 | 0.3734 | 3.78115 | 2.6043 | 115.1753 | 120.1581 | 93.91933 | 3.693333 | 4.186 | 65.71567 |  | 80.5
2020-11-16 | 36.94111 | 7.677778 | 65.67111 | 480.0589 | 41.05111 | 67.14837 | 4.690504 | 120.6296 | 151.417 | 183.4644 | 119.3493 | 64.11519 | 4088.26 | 10.71093 | 60.69818 | 1.704663 | 5.915923 | 17.33438 | 0.8023949 | 2.216656 | 5.107154 | 1.52975 | 1.443675 | 23.1965625 | 0.4327917 | 33.87744 | 6.04415 | 2.156933 | 43.56638 | 0.1057417 | 0.2975625 | 0.1869583 | 0.04831667 | 15.1819375 | 1.539204 | 0.4249833 | 356.5 | 0 | 297.75 | 30 | 68.43333 | 77.14167 | 26.022 | 10.86283 | 1638.7624 | 1092.9973 | 377.3386 | 906.4458 | 62.08671 | 19.9729 | 2.7013 | 58.7617 | 13.2425 | 4.9324 | 0.3726 | 3.7976 | 2.6579 | 115.0476 | 120.049 | 93.728 | 3.706667 | 3.8115 | 65.79433 |  | 80.5
2020-11-17 | 35.08767 | 8.13 | 64.40367 | 470.9033 | 43.411 | 68.30228 | 5.018923 | 119.1667 | 146.9107 | 179.4293 | 115.7257 | 63.704 | 4407.32 | 9.453465 | 65.31223 | 1.504535 | 5.221391 | 15.29932 | 0.7081934 | 1.95642 | 4.833018 | 1.611514 | 1.534195 | 22.55889 | 0.3665045 | 35.28837 | 6.2467 | 2.400395 | 45.38085 | 0.0805 | 0.2113182 | 0.1556045 | 0.03679091 | 14.08177 | 1.30275 | 0.3407591 | 352.4091 | 0 | 1118.773 | 30 | 57.73333 | 70.944 | 25.61933 | 10.96583 | 1639.3982 | 1093.0001 | 379.7139 | 905.7003 | 62.99629 | 20.5847 | 2.702 | 57.8426 | 12.8808 | 5.5851 | 0.3783 | 3.8025 | 2.6496 | 115.0045 | 120.0012 | 93.11233 | 3.74 | 3.7291 | 65.79833 |  | 80.479475
2020-11-18 | 35.6128125 | 8.36625 | 63.510625 | 461.91 | 40.874375 | 68.47117 | 2.947258 | 118.28125 | 149.1640625 | 181.4396875 | 115.5109375 | 65.9296875 | 4773.25 | 9.708124 | 64.37781 | 1.545065 | 5.362046 | 15.71145 | 0.7272709 | 2.009122 | 5.279735 | 1.425826 | 1.352509 | 21.97914 | 0.4128522 | 34.81531 | 5.948652 | 2.025413 | 44.77249 | 0.1405739 | 0.3620348 | 0.1761522 | 0.03517826 | 15.50429 | 1.628578 | 0.5206304 | 344.1304 | 0 | 423.913 | 30 | 81.16667 | 69.38033 | 23.952 | 10.19017 | 1646.2077 | 1092.9675 | 378.7888 | 905.2674 | 62.84885 | 20.5726 | 2.7029 | 57.9333 | 13.1334 | 5.2655 | 0.3776 | 3.8805 | 2.6712 | 115.0123 | 120.0149 | 93.06367 | 3.61 | 3.962633 | 65.505 |  | 80
2020-11-19 | 35.49964 | 7.94 | 65.355 | 480.0057 | 40.06607 | 68.82615 | 3.319436 | 121.3214 | 148.2825 | 182.5711 | 119.3618 | 63.20643 | 4151.91 | 9.97385 | 63.40277 | 1.587355 | 5.508813 | 16.1415 | 0.7471774 | 2.064115 | 4.924425 | 1.324275 | 1.27955 | 19.56815 | 0.3472 | 39.50962 | 5.615965 | 1.62447 | 50.80936 | 0.1673 | 0.434995 | 0.16702 | 0.03289 | 14.792695 | 1.729935 | 0.59797 | 343.15 | 0 | 274.1 | 30 | 68.7 | 78.673 | 23.157 | 10.02733 | 1648.3486 | 1092.9469 | 377.8703 | 905.391 | 63.9150425 | 20.803 | 2.7019 | 57.8249 | 13.1837 | 5.0962 | 0.3776 | 3.90025 | 2.6694 | 115.0269 | 120.0286 | 93.92633 | 3.473333 |  | 65.501 |  | 80
2020-11-20 | 35.39419 | 7.921935 | 65.19806 | 475.9 | 40.79613 | 67.51086 | 5.686027 | 122.5161 | 150.6806 | 183.5313 | 119.7245 | 63.80516 | 4671.1 | 10.12177 | 62.86001 | 1.610897 | 5.590513 | 16.38089 | 0.7582585 | 2.094727 | 5.26752 | 1.400245 | 1.33295 | 21.180505 | 0.368215 | 36.81036 | 5.96356 | 1.89587 | 47.33813 | 0.14002 | 0.395215 | 0.170855 | 0.03949 | 15.182465 | 1.662235 | 0.53438 | 372.3 | 15.35 | 486.85 | 30 | 76.1 | 75.31 | 22.8745 | 10.2105 | 1647.545 | 1092.9241 | 379.2405 | 906.0011 | 63.54263875 | 20.6874 | 2.7017 | 58.2194 | 13.1656 | 4.8394 | 0.3745 | 3.8963 | 2.6633 | 115.0656 | 120.0663 | 93.529 | 3.516667 |  | 65.60133 |  | 80
2020-11-21 | 35.26643 | 8.057857 | 63.87964 | 474.7168 | 41.39179 | 68.47538 | 6.246396 | 121.2857 | 148.6457 | 177.2332 | 113.3925 | 63.84036 | 4162.08 | 9.704746 | 64.3902 | 1.544527 | 5.36018 | 15.70599 | 0.7270178 | 2.008423 | 5.287017 | 1.5676 | 1.46257 | 22.53744 | 0.3669348 | 36.02239 | 6.262374 | 2.11903 | 46.3248 | 0.1002043 | 0.2880826 | 0.1734217 | 0.04511739 | 14.43286 | 1.478091 | 0.4196783 | 388.0435 | 19.95652 | 491 | 30 | 64.93333 | 71.03233 | 23.07517 | 10.21583 | 1651.8269 | 1092.9986 | 378.5136 | 906.0057 | 63.29795 | 20.6462 | 2.6966 | 57.8894 | 13.1524 | 5.2322 | 0.3776 | 3.80855 | 2.6445 | 114.9528 | 119.9487 | 92.90167 | 3.54 |  | 65.66 |  | 79.7412625
2020-11-22 | 36.14357 | 8.154286 | 65.08536 | 490.4707 | 40.185 | 67.32739 | 6.522814 | 122.1429 | 148.8621 | 180.2214 | 117.3425 | 62.87607 | 4168.14 | 9.022867 | 66.89223 | 1.436005 | 4.983561 | 14.60245 | 0.6759358 | 1.867306 | 5.380184 | 1.493653 | 1.417474 | 22.38493 | 0.3628105 | 35.46197 | 6.458889 | 2.104879 | 45.60408 | 0.1073 | 0.3286842 | 0.1683316 | 0.03812632 | 15.02635 | 1.568242 | 0.4303053 | 348.7895 | 10.52632 | 770.6316 | 30 | 59.36667 | 68.61367 | 23.5725 | 10.039 | 1658.7635 | 1093.0019 | 380.9111 | 906.0124 | 63.22457 | 20.5344 | 2.702 | 57.7661 | 13.2652 | 5.3473 | 0.3792 | 3.84535 | 2.6459 | 115.0518 | 120.0507 | 93.667 | 3.776667 |  | 65.45267 |  | 79.5
2020-11-23 | 41.534 | 7.846667 | 68.38133 | 513.7093 | 45.36 | 71.16837 | 7.486411 | 116.0667 | 150.9847 | 194.9 | 131.1213 | 63.778 | 2264.77 | 9.490485 | 65.17639 | 1.510427 | 5.241839 | 15.35923 | 0.7109667 | 1.964081 | 5.29826 | 1.56514 | 1.42545 | 20.78207 | 0.38971 | 38.78834 | 5.96708 | 1.87631 | 49.8818 | 0.10099 | 0.27368 | 0.15654 | 0.04121 | 13.4826 | 1.46035 | 0.4125 | 355.1 | 0 | 41.5 | 30 | 61.86667 | 73.09733 | 23.59217 | 9.853667 | 1658.7843 | 1093.0021 | 377.0102 | 905.9817 | 63.20761 | 20.3863 | 2.6986 | 57.8007 | 13.1143 | 5.602 | 0.3795 | 3.85865 | 2.648 | 115.0114 | 120.0024 | 93.124 | 3.633333 |  | 65.53 |  | 79.5
2020-11-24 | 34.40194 | 8.18129 | 64.46 | 473.9806 | 41.91 | 68.70765 | 7.048857 | 123.0645 | 147.441 | 179.6142 | 115.8397 | 63.7729 | 4570.67 | 10.66852 | 60.85382 | 1.697913 | 5.892496 | 17.26574 | 0.7992174 | 2.207878 | 5.42935 | 1.426179 | 1.393221 | 25.71015 | 0.2917667 | 30.97378 | 6.957954 | 2.084929 | 39.8322875 | 0.09067083 | 0.2737583 | 0.181225 | 0.0357375 | 18.2336 | 1.5233625 | 0.3844625 | 338.375 | 0 | 223.5 | 30 | 62.3 | 73.4515 | 27.03133 | 12.33167 | 1648.0833 | 1092.9973 | 374.138 | 906.014 | 63.10235 | 20.5375 | 2.7017 | 57.7909 | 13.0441 | 5.5394 | 0.379 | 3.84505 | 2.6674 | 115.0203 | 120.0203 | 93.30833 | 3.76 |  | 65.45467 |  | 79.755625
2020-11-25 | 33.32071 | 7.967857 | 62.28357 | 473.7836 | 42.69929 | 71.08055 | 4.201098 | 121.6786 | 141.5446 | 170.6693 | 106.6682 | 64 | 3963.25 | 9.374883 | 65.60057 | 1.492029 | 5.177988 | 15.17214 | 0.7023066 | 1.940157 | 5.054326 | 1.482983 | 1.433643 | 24.47525 | 0.3464435 | 33.3965 | 6.4906 | 2.149787 | 42.94791 | 0.08582609 | 0.2215913 | 0.1847957 | 0.03914783 | 16.72019 | 1.444604 | 0.3801522 | 336.5652 | 70.52174 | 390.087 | 30 | 70.23333 | 74.83767 | 26.51383 | 12.4095 | 1653.3531 | 1092.7455 | 374.9063 | 905.9974 | 63.31101 | 20.687 | 2.6984 | 57.4577 | 12.9786 | 5.8004 | 0.3813 | 3.8926 | 2.6527 | 114.9767 | 119.9744 | 92.929 | 3.48 |  | 65.63333 |  | 79.62701
2020-11-26 | 36.57263 | 8.501053 | 66.2745 | 489.8935 | 44.6295 | 72.66339 | 4.833889 | 120.45 | 146.7245 | 182.811 | 118.9655 | 63.843 | 2934.49 | 9.72347 | 64.3215 | 1.547507 | 5.370522 | 15.73629 | 0.7284205 | 2.012298 | 5.623385 | 1.637285 | 1.5106 | 24.49735 | 0.2969308 | 33.09794 | 6.5105 | 2.072438 | 42.56395 | 0.1014692 | 0.3080154 | 0.1712308 | 0.04048462 | 15.25651 | 1.468985 | 0.3893615 | 337.5385 | 0 | 373.8462 | 30 | 56.73333 | 68.96767 | 25.37883 | 10.8435 | 1642.6158 | 1092.4741 | 367.0324 | 906.0015 | 63.5537 | 21.207 | 2.7062 | 56.6067 | 12.7357 | 6.3646 | 0.3869 | 3.83355 | 2.66 | 114.984 | 119.9809 | 93.449 | 3.726667 |  | 65.908 |  | 80.11015
2020-11-27 | 34.43548 | 8.25871 | 64.65903 | 471.3045 | 40.95452 | 69.23916 | 3.716579 | 123.6452 | 149.3048 | 180.6574 | 116.8961 | 63.76 | 4628.45 | 10.83781 | 60.23265 | 1.724855 | 5.985998 | 17.53971 | 0.8118994 | 2.242913 | 5.020816 | 1.941395 | 1.764689 | 25.19202 | 0.3159158 | 32.84058 | 6.476279 | 2.268437 | 42.233 | 0.06969474 | 0.2153789 | 0.1690737 | 0.03417895 | 13.03465 | 1.236821 | 0.3073789 | 334.4737 | 0 | 262.5789 | 30 | 57.23333 | 68.14133 | 26.5055 | 10.61967 | 1651.554 | 1093.0056 | 373.9956 | 905.9979 | 63.33057 | 20.7443 | 2.6844 | 57.3347 | 12.9166 | 5.9318 | 0.3821 | 3.85735 | 2.6246 | 115.0181 | 120.016 | 92.86733 | 3.676667 |  | 65.80633 |  | 79.56172
2020-11-28 | 32.860625 | 8.346875 | 64.6965625 | 456.313125 | 40.2809375 | 68.07211 | 2.377981 | 124.40625 | 148.248125 | 180.1615625 | 116.609375 | 63.5525 | 4743.94 | 10.54107 | 61.32145 | 1.67763 | 5.822105 | 17.05948 | 0.7896701 | 2.181503 | 5.039745 | 1.885414 | 1.704232 | 25.17061 | 0.3521045 | 32.33391 | 6.12995 | 2.1394 | 41.58141 | 0.09593182 | 0.3052318 | 0.1751273 | 0.03297273 | 13.40349 | 1.406873 | 0.3593545 | 348.0455 | 0 | 138 | 30 | 52.06667 | 79.233 | 19.23467 | 8.7305 | 1638.0166 | 1092.9948 | 380.6692 | 905.9049 | 63.48789 | 20.8892 | 2.6374 | 57.4361 | 13.0345 | 5.5959 | 0.3804 | 3.8963 | 2.6629 | 115.0361 | 120.0338 | 93.39267 | 3.593333 |  | 65.603 |  | 79.87197
2020-11-29 | 33.328125 | 8.216875 | 64.979375 | 463.4909375 | 41.2115625 | 66.20292 | 2.066237 | 124.53125 | 148.4734375 | 181.990625 | 118.3528125 | 63.6390625 | 4751.15 | 10.73636 | 60.60487 | 1.70871 | 5.929969 | 17.37554 | 0.8043 | 2.221919 | 5.117091 | 1.772209 | 1.604723 | 23.43795 | 0.2886864 | 34.1082 | 5.980095 | 2.065618 | 43.86316 | 0.1073636 | 0.3441545 | 0.1687409 | 0.03112273 | 13.31572 | 1.470409 | 0.3729364 | 344.6364 | 0 | 781.9091 | 30 | 65.1 | 77.61067 | 22.45183 | 10.57 | 1639.5466 | 1092.9964 | 381.6824 | 905.4272 | 63.59128 | 20.7081 | 2.598 | 57.8062 | 13.2003 | 5.2798 | 0.3776 | 3.87085 | 2.6595 | 114.988 | 119.9885 | 92.72633 | 3.673333 |  | 65.431 |  | 80
2020-11-30 | 33.22 | 8.136667 | 65.18833 | 470.9293 | 40.77167 | 70.88301 | 3.626401 | 127.0667 | 148.7333 | 181.1753 | 118.2073 | 62.965 | 4462 | 10.45877 | 61.62345 | 1.664531 | 5.776647 | 16.92629 | 0.7835045 | 2.16447 | 5.73264 | 1.742272 | 1.570248 | 25.177864 | 0.3557 | 30.694076 | 6.528268 | 2.385336 | 39.472568 | 0.115392 | 0.38802 | 0.175316 | 0.032476 | 14.544476 | 1.536412 | 0.377124 | 338.28 | 0 | 691.04 | 30 | 73.16667 | 73.27433 | 25.90167 | 10.78817 | 1646.5091 | 1092.9979 | 376.4516 | 904.614 | 64.55460625 | 21.0596 | 2.6356 | 57.4116 | 13.3458 | 5.1263 | 0.3799 | 3.8674 | 2.661 | 114.1363 | 119.0948 | 93.409 | 3.593333 |  | 65.277 |  | 80
2020-12-01 | 34.76042 | 8.146667 | 66.31708 | 472.04 | 41.97125 | 69.91521 | 2.791177 | 122.4583 | 147.2796 | 180.86 | 118.2604 | 62.59917 | 3534.71 | 3.116109 | 65.40462 | 0.690561 | 5.40918 | 20.15554 | 1.110299 | 3.918016 | 5.289478 | 1.640994 | 1.535822 | 23.71326 | 0.3400778 | 32.36193 | 6.573978 | 1.850394 | 41.61745 | 0.1377222 | 0.4404667 | 0.1618278 | 0.02842222 | 14.6128 | 1.730944 | 0.4622611 | 340.2222 | 0 | 160.3333 | 30 | 73.5 | 79.351 | 21.66167 | 9.056333 | 1648.6766 | 1093.0004 | 379.4096 | 905.1751 | 63.94319 | 20.8016 | 2.706 | 57.7574 | 13.4249 | 4.9044 | 0.3782 | 3.8797 | 2.6596 | 113.9422 | 118.8973 | 93.87733 | 3.47 |  | 65.352 |  | 80
2020-12-02 | 33.41893 | 8.351429 | 62.30929 | 462.8546 | 41.5575 | 67.96888 | 3.565645 | 122.75 | 145.9964 | 168.8057 | 105.2586 | 63.54714 | 4087.9 | 3.038189 | 66.2697 | 0.6732931 | 5.27392 | 19.65154 | 1.082535 | 3.820044 | 5.30504 | 1.788905 | 1.664085 | 25.584815 | 0.363515 | 30.833955 | 7.012005 | 2.115675 | 39.652475 | 0.10338 | 0.323985 | 0.18285 | 0.0292 | 14.427285 | 1.59734 | 0.40404 | 334 | 0 | 558.15 | 30 | 79.36667 | 71.26833 | 21.15233 | 9.117667 | 1645.1543 | 1092.9982 | 384.1435 | 904.6255 | 64.18299625 | 20.5115 | 2.7112 | 57.8776 | 13.5289 | 4.9472 | 0.3784 | 3.8896 | 2.6763 | 115.3239 | 120.3375 | 93.708 | 3.41 |  | 65.168 |  | 80
2020-12-03 | 33.155625 | 8.1375 | 62.8040625 | 464.3934375 | 41.22125 | 62.89419 | 3.817098 | 123.90625 | 147.3059375 | 172.2215625 | 109.0115625 | 63.209375 | 4713.79 | 3.14194 | 65.11785 | 0.6962853 | 5.454018 | 20.32262 | 1.119502 | 3.950494 | 5.124171 | 1.704493 | 1.584721 | 23.69751 | 0.4262357 | 33.31221 | 6.422443 | 2.189186 | 42.83949 | 0.1024071 | 0.2887214 | 0.1669286 | 0.02738571 | 13.9853 | 1.534393 | 0.3771964 | 333.7857 | 0 | 499.5357 | 30 | 63.83333 | 73.717 | 22.70433 | 10.08233 | 1643.1738 | 1092.9671 | 376.236 | 904.947 | 64.03100625 | 19.9183 | 2.7538 | 58.1714 | 13.305 | 5.3543 | 0.3785 | 3.8872 | 2.6663 | 115.0641 | 120.0623 | 93.27533 | 3.53 |  | 65.27867 |  | 80
2020-12-04 | 34.29677 | 8.125806 | 66.92258 | 458.2977 | 41.36226 | 55.1549 | 1.582254 | 123.3548 | 151.9474 | 181.8152 | 121.7329 | 60.0829 | 4710.37 | 3.222564 | 64.22275 | 0.7141525 | 5.593972 | 20.84411 | 1.14823 | 4.051866 | 5.560635 | 1.540678 | 1.43833 | 23.23717 | 0.382387 | 32.13563 | 6.462926 | 2.61217 | 41.32642 | 0.1245261 | 0.3699435 | 0.1663652 | 0.02483478 | 15.08481 | 1.59197 | 0.383 | 337.2609 | 0 | 786.8696 | 30 | 71.06667 | 71.85867 | 26.86933 | 11.41033 | 1643.7802 | 1093.0025 | 379.3078 | 906.0045 | 63.86692 | 20.0973 | 2.7972 | 57.9439 | 13.3447 | 5.2811 | 0.3801 | 3.8838 | 2.6333 | 115.0624 | 120.0633 | 93.17533 | 3.63 |  | 65.71633 |  | 80
2020-12-05 | 33.67032 | 8.064516 | 66.56645 | 450.9952 | 39.53613 | 55.33157 | 0.8189747 | 122.6452 | 150.8968 | 179.7745 | 119.7239 | 60.05097 | 4677.8 | 3.397544 | 62.2801 | 0.7529298 | 5.897716 | 21.97591 | 1.210577 | 4.271876 | 5.655929 | 1.488829 | 1.3991625 | 23.037 | 0.3391083 | 31.44353 | 6.486617 | 2.146646 | 40.43637 | 0.1750542 | 0.5189167 | 0.1671875 | 0.0221625 | 15.505975 | 1.851017 | 0.5022792 | 338.25 | 0 | 218.0833 | 30 | 61.1 | 79.646 | 24.207 | 10.17467 | 1655.8508 | 1092.9958 | 378.2642 | 905.9948 | 63.62336 | 20.1428 | 2.8026 | 57.8392 | 13.4723 | 5.2111 | 0.3808 | 3.8791 | 2.6315 | 115.0122 | 120.0039 | 93.53733 | 3.56 |  | 65.586 |  | 80
2020-12-06 | 33.62452 | 7.984516 | 66.11806 | 457.0868 | 39.61226 | 55.96086 | 2.121116 | 123.8065 | 150.5142 | 175.9632 | 116.4181 | 59.54516 | 4665.94 | 3.187827 | 64.6084 | 0.7064544 | 5.533673 | 20.61943 | 1.135853 | 4.00819 | 5.503777 | 1.643335 | 1.523319 | 23.98922 | 0.3223923 | 31.63255 | 6.57535 | 2.452238 | 40.67945 | 0.1284231 | 0.4412808 | 0.1615385 | 0.02319231 | 14.6784 | 1.595727 | 0.3784577 | 335.5385 | 0 | 101.0385 | 30 | 62.7 | 76.077 | 24.73833 | 10.89 | 1660.1433 | 1092.9003 | 385.3524 | 905.3914 | 63.85846 | 20.2964 | 2.7983 | 57.6478 | 13.6486 | 5.0902 | 0.3819 | 3.87045 | 2.596 | 115.7591 | 120.7922 | 93.33733 | 3.56 |  | 65.513 |  | 80
2020-12-07 | 34.35583 | 7.963333 | 66.435 | 467.6125 | 39.36083 | 53.87856 | 2.046845 | 124.0417 | 147.9717 | 173.5129 | 113.28375 | 60.23 | 3551.32 | 3.658138 | 59.38696 | 0.81068 | 6.350075 | 23.66148 | 1.303429 | 4.599532 | 5.971657 | 1.535264 | 1.440421 | 24.88584 | 0.3194357 | 28.61366 | 7.064414 | 2.650486 | 36.79715 | 0.1435286 | 0.4989643 | 0.1678929 | 0.0229 | 16.32338 | 1.687443 | 0.3840214 | 328.3571 | 0 | 285.3571 | 30 | 60.63333 | 72.74333 | 21.85467 | 8.856667 | 1654.8177 | 1092.9967 | 386.2481 | 905.9912 | 63.84425 | 20.4895 | 2.802 | 57.6591 | 13.6189 | 4.9151 | 0.381 | 3.8704 | 2.6297 | 115.7456 | 120.777 | 93.75933 | 3.556667 |  | 65.62233 |  | 80
2020-12-08 | 33.0984375 | 8.348125 | 65.78242 | 458.3742 | 39.59364 | 53.29089 | 1.997109 | 126.6364 | 151.5524 | 176.29 | 116.0106 | 60.27909 | 5001.23 | 3.544148 | 60.65249 | 0.7854186 | 6.152202 | 22.92417 | 1.262813 | 4.456207 | 5.552654 | 1.560838 | 1.479846 | 23.49038 | 0.3831769 | 31.21066 | 6.973338 | 2.720546 | 40.1369 | 0.1260269 | 0.44175 | 0.1652808 | 0.02322692 | 15.09343 | 1.627842 | 0.36605 | 329.5769 | 0 | 117.2692 | 30 | 64.06667 | 75.752 | 20.138 | 8.195333 | 1659.3375 | 1093.0044 | 389.0104 | 905.9919 | 63.99709 | 19.9427 | 2.7995 | 57.8506 | 13.6908 | 5.1893 | 0.3815 | 3.86595 | 2.6401 | 114.6976 | 119.9662 | 93.72433 | 3.536667 |  | 65.67767 |  | 80
2020-12-09 | 33.07276 | 8.162069 | 65.24172 | 454.1914 | 39.54138 | 53.24985 | 1.399819 | 125.931 | 150.7338 | 173.821 | 113.4466 | 60.37345 | 4371.28 | 3.362672 | 62.66725 | 0.7452019 | 5.837183 | 21.75036 | 1.198152 | 4.22803 | 6.156361 | 1.517196 | 1.422543 | 25.68882 | 0.3968565 | 27.00104 | 7.2202 | 2.786583 | 34.72333 | 0.1370478 | 0.4938435 | 0.1749652 | 0.02283913 | 17.28552 | 1.671852 | 0.344387 | 333.1739 | 0 | 224.9565 | 30 | 60.56667 | 75.428 | 22.526 | 9.43 | 1656.4365 | 1092.9998 | 381.5452 | 906.0085 | 63.65295 | 19.9054 | 2.803 | 57.8217 | 13.3697 | 5.5868 | 0.382 | 3.85145 | 2.6211 | 114.0198 | 120.0191 | 93.774 | 3.613333 |  | 65.47067 |  | 79.2
2020-12-10 | 34.89045 | 8.297273 | 66.47 | 453.9445 | 40.28636 | 51.34129 | 1.052041 | 121.4545 | 150.7027 | 176.0359 | 115.4136 | 60.62273 | 3315.46 | 3.515599 | 60.96945 | 0.7790919 | 6.102644 | 22.73951 | 1.252641 | 4.420311 | 5.749408 | 1.549223 | 1.462554 | 24.40119 | 0.3734077 | 30.02118 | 7.033431 | 2.419085 | 38.60723 | 0.1463846 | 0.5260231 | 0.1779231 | 0.02300769 | 15.71438 | 1.647315 | 0.3630462 | 337.0769 | 0 | 93.38462 | 30 | 64.93333 | 75.13267 | 22.14067 | 9.281 | 1648.7145 | 1092.9979 | 383.1188 | 906.0057 | 63.78373 | 20.0239 | 2.8012 | 57.7595 | 13.538 | 5.3651 | 0.382 | 3.80745 | 2.6332 | 113.3508 | 119.9813 | 93.952 | 3.466667 |  | 65.51067 |  | 79.41254
2020-12-11 | 33.39852 | 7.888889 | 64.6337 | 439.5615 | 39.28185 | 52.33359 | 1.454103 | 116.037 | 146.9915 | 169.4326 | 112.2667 | 57.16296 | 3968.77 | 3.651323 | 59.46262 | 0.8091698 | 6.338245 | 23.6174 | 1.301001 | 4.590963 | 5.628032 | 1.506268 | 1.426864 | 23.33322 | 0.3645409 | 31.16467 | 6.77405 | 2.194027 | 40.07776 | 0.1413682 | 0.5249273 | 0.1675682 | 0.02283636 | 15.52777 | 1.635736 | 0.3554409 | 332.0455 | 0 | 566.5455 | 30 | 62.46667 | 76.755 | 21.751 | 9.269333 | 1664.1417 | 1093.0073 | 387.996 | 905.9999 | 63.26747 | 19.4865 | 2.7756 | 58.3203 | 13.6119 | 5.3198 | 0.3791 | 3.8274 | 2.6065 | 112.9999 | 119.993 | 93.27833 | 3.553333 |  | 65.40833 |  | 78.14861
2020-12-12 | 33.37433 | 8.183333 | 66.26567 | 452.911 | 40.15633 | 54.08903 | 1.297333 | 122.3333 | 149.3833 | 176.047 | 116.8703 | 59.17767 | 4481.5 | 3.373258 | 62.54973 | 0.7475478 | 5.855559 | 21.81883 | 1.201923 | 4.241341 | 5.922944 | 1.582506 | 1.472317 | 25.20454 | 0.3231056 | 28.82273 | 6.958594 | 2.298272 | 37.06603 | 0.1565944 | 0.5739111 | 0.1784667 | 0.02364444 | 16.03801 | 1.631572 | 0.3488056 | 345.8889 | 0 | 773.3333 | 30 | 69.13333 | 77.31567 | 22.41733 | 8.902 | 1666.111 | 1092.9974 | 384.0411 | 905.9514 | 63.50573 | 19.435 | 2.7528 | 58.1948 | 13.5975 | 5.542 | 0.3803 | 3.7631 | 2.6475 | 113.0682 | 120.0647 | 93.86133 | 3.7 |  | 65.09567 |  | 78.62091
2020-12-13 | 34.41964 | 8.119286 | 66.2775 | 462.0954 | 41.79214 | 53.40115 | 1.306919 | 121.6786 | 149.2879 | 177.0143 | 117.405 | 59.60929 | 4180.06 | 3.355207 | 62.75014 | 0.7435474 | 5.824224 | 21.70207 | 1.195492 | 4.218644 | 5.806728 | 1.504076 | 1.420768 | 23.99084 | 0.34002 | 29.710048 | 6.894728 | 2.473028 | 38.20714 | 0.163908 | 0.584656 | 0.171072 | 0.022264 | 15.995692 | 1.66074 | 0.367496 | 329.8 | 0 | 1134.36 | 30 | 74.36667 | 75.36867 | 24.69067 | 10.51367 | 1673.191 | 1093.997 | 378.9908 | 905.2274 | 64.09898 | 19.3773 | 2.7465 | 58.2766 | 13.5286 | 5.5886 | 0.3798 | 3.72185 | 2.6223 | 112.9406 | 119.9339 | 93.53467 | 3.623333 |  | 65.24267 |  | 78.54954
2020-12-14 | 35.71333 | 7.994 | 68.54333 | 474.0327 | 42.28533 | 52.52454 | 1.479723 | 121.5667 | 150.9517 | 179.5977 | 123.3093 | 56.288 | 4528.55 | 4.354467 | 51.65624 | 0.9649936 | 7.558816 | 28.16546 | 1.551537 | 5.475056 | 5.692211 | 1.434752 | 1.369752 | 22.03613 | 0.3388889 | 32.32393 | 6.781789 | 2.296581 | 41.56858 | 0.1717519 | 0.5871222 | 0.1630667 | 0.02238889 | 15.37818 | 1.75113 | 0.4401926 | 329.6667 | 0 | 208.1481 | 30 | 63.96667 | 77.05 | 28.13267 | 13.633 | 1683.5947 | 1094.5216 | 382.1886 | 905.3052 | 64.03931 | 19.5428 | 2.7359 | 58.1519 | 13.6063 | 5.498 | 0.3801 | 3.2768 | 2.59 | 112.9724 | 119.9753 | 93.69667 | 3.806667 |  | 65.302 |  | 78.27501
2020-12-15 | 37.094 | 6.94 | 73.05 | 494.324 | 31.692 | 45.83573 | 5.7619 | 123.2 | 149.534 | 148.034 | 101.518 | 46.518 | 747.67 | 9.0073 | 0 | 1.996108 | 15.63556 | 58.2608 | 3.209385 | 11.32526 | 5.163825 | 1.37445 | 1.342775 | 18.0283 | 0.373775 | 38.3506 | 6.530775 | 1.996225 | 49.318925 | 0.140325 | 0.452825 | 0.1522 | 0.02455 | 13.105175 | 1.761475 | 0.497225 | 362.5 | 0 | 631.25 | 30 | 54.76667 | 76.75533 | 27.63933 | 14.04433 | 1678.9324 | 1094.3463 | 382.5861 | 905.4898 | 63.46814 | 20.1221 | 2.7641 | 57.7536 | 13.6397 | 5.2909 | 0.3814 | 2.8123 | 2.6161 | 113.0597 | 120.0576 | 94.412 | 4.193333 |  | 65.193 |  | 78.554
2020-12-16 | #N/A | #N/A | #N/A | #N/A | #N/A | #N/A | #N/A | #N/A | #N/A | #N/A | #N/A | #N/A | #N/A | #N/A | #N/A | #N/A | #N/A | #N/A | #N/A | #N/A | #N/A | #N/A | #N/A | #N/A | #N/A | #N/A | #N/A | #N/A | #N/A | #N/A | #N/A | #N/A | #N/A | #N/A | #N/A | #N/A | #N/A | #N/A | #N/A | 30 | 60.46667 | 78.11233 | 24.35733 | 10.84667 | 1682.2832 | 1093.1461 | 387.0804 | 904.6159 | 63.16401 | 19.6805 | 2.7325 | 58.1993 | 13.7581 | 5.2213 | 0.379 | 2.40425 | 2.6413 | 113.1112 | 120.1128 | 94.62267 | 4.03 |  | 65.22867 |  | 79.13052
2020-12-17 | 42.2687 | 8.296522 | 65.79696 | 536.21 | 40.43174 | 56.3724 | 4.746192 | 119.0435 | 148.2378 | 182.1887 | 119.5943 | 62.59391 | 3409.47 | 9.0073 | 0 | 1.996108 | 15.63556 | 58.2608 | 3.209385 | 11.32526 | 5.538321 | 1.4627 | 1.391786 | 23.68416 | 0.2666571 | 30.73639 | 6.556843 | 2.063886 | 39.52701 | 0.1752786 | 0.5922429 | 0.1735286 | 0.0208 | 16.17199 | 1.811643 | 0.4505286 | 339.0714 | 0 | 98.21429 | 30 | 60.93333 | 79.32167 | 25.27433 | 11.93233 | 1648.0737 | 1092.9613 | 389.8429 | 902.98 | 63.3573 | 19.2637 | 2.7 | 58.6296 | 13.8799 | 5.1401 | 0.3766 | 2.64375 | 2.6838 | 113.8355 | 120.8718 | 94.26 | 4.033333 |  | 65.30167 |  | 79.91949
2020-12-18 | 40.56346 | 8.276923 | 66.01692 | 518.8019 | 40.12385 | 53.39029 | 4.252457 | 117.7308 | 151.2519 | 179.7962 | 118.7896 | 61.00577 | 3932.55 | 6.548976 | 27.29257 | 1.451319 | 11.36821 | 42.35993 | 2.333461 | 8.234305 | 5.967735 | 1.434782 | 1.353953 | 23.71044 | 0.5634706 | 29.24756 | 6.791218 | 2.332706 | 37.61236 | 0.1698529 | 0.5329941 | 0.1843412 | 0.02765294 | 16.52788 | 1.859318 | 0.4760706 | 338.5294 | 0 | 109.5294 | 30 | 74.06667 | 78.67267 | 20.92 | 8.507 | 1639.7467 | 1092.9954 | 384.6826 | 904.1885 | 63.64546 | 18.48 | 2.6918 | 59.2879 | 14.0188 | 5.1589 | 0.3739 | 3.3636 | 2.7366 | 113.0456 | 120.0451 | 94.16433 | 3.82 |  | 65.23967 |  | 81.8181
2020-12-19 | 33.1229 | 8.175484 | 64.54516 | 450.7271 | 44.76355 | 54.1979 | 0.671342 | 122.7419 | 148.619 | 169.3558 | 109.3826 | 59.97387 | 4607.19 | 3.5659 | 60.411 | 0.7902391 | 6.18996 | 23.06487 | 1.270563 | 4.483557 | 6.198504 | 1.553146 | 1.454096 | 27.07705 | 0.2374731 | 25.50932 | 7.259723 | 2.316962 | 32.80498 | 0.1682231 | 0.5527808 | 0.2003308 | 0.02380769 | 17.46687 | 1.821177 | 0.4230385 | 356.8077 | 0 | 513.0769 | 30 | 59.43333 | 78.99733 | 21.159 | 7.889333 | 1669.8796 | 1093.0024 | 389.1378 | 905.2004 | 63.51161 | 16.6011 | 2.7435 | 60.9328 | 14.3017 | 5.1065 | 0.3672 | 3.6357 | 2.6986 | 112.9959 | 119.9902 | 93.47467 | 3.813333 |  | 65.418 |  | 80.77625
2020-12-20 | 31.94645 | 8.435484 | 64.91581 | 450.9226 | 44.10516 | 54.92138 | 1.367792 | 123.9032 | 146.1268 | 172.321 | 112.0258 | 60.29452 | 4529.93 | 3.091318 | 65.67985 | 0.6850671 | 5.366146 | 19.99519 | 1.101466 | 3.886846 | 5.883827 | 1.61708 | 1.501413 | 25.93093 | 0.2644267 | 28.56765 | 6.95866 | 1.950293 | 36.73801 | 0.1408133 | 0.48392 | 0.2107867 | 0.02893333 | 16.04903 | 1.666453 | 0.3862067 | 355.9333 | 0 | 883.4 | 23.33 | 75.83333 | 76.69633 | 22.14033 | 9.185 | 1656.0552 | 1092.9985 | 385.575 | 905.134 | 62.80996 | 16.4339 | 2.7523 | 61.5579 | 14.2019 | 4.7291 | 0.3623 | 3.6268 | 2.7203 | 113.0033 | 119.9974 | 94.55633 | 3.826667 |  | 65.53767 |  | 82.23504
2020-12-21 | 32.685 | 8.131 | 65.372 | 459.015 | 42.1415 | 67.10974 | 0.6167672 | 123.9 | 146.3275 | 173.8765 | 113.767 | 60.1105 | 2926.55 | 3.46312 | 61.55207 | 0.7674621 | 6.011548 | 22.40007 | 1.233942 | 4.354328 | 6.815958 | 1.306375 | 1.27005 | 23.17974 | 0.3754917 | 26.51634 | 8.007233 | 2.671442 | 34.10002 | 0.198125 | 0.6679667 | 0.20325 | 0.03044167 | 17.90873 | 1.942058 | 0.48135 | 355.3333 | 0 | 0 | 20 | 52.23333 | 77.434 | 24.10267 | 10.76833 | 1649.7447 | 1093.0007 | 388.3863 | 905.0021 | 62.85 | 16.2273 | 2.7523 | 61.4391 | 14.2831 | 4.9665 | 0.3642 | 3.62235 | 2.7108 | 113.0289 | 120.0303 | 94.53667 | 3.806667 |  | 65.18533 |  | 81.38742
2020-12-22 | 32.2775 | 7.903125 | 65.464375 | 453.1625 | 41.695625 | 54.17391 | 1.133975 | 124.875 | 148.399375 | 174.7846875 | 114.515625 | 60.268125 | 4748.78 | 3.415088 | 62.08533 | 0.7568177 | 5.92817 | 22.08939 | 1.216828 | 4.293935 | 5.213821 | 1.647492 | 1.524279 | 22.6973875 | 0.337825 | 34.40828 | 6.258392 | 2.222371 | 44.2490625 | 0.1142083 | 0.3972083 | 0.1934333 | 0.0323 | 13.78943 | 1.498379 | 0.3685708 | 341.375 | 0 | 286.3333 | 20 | 68.56667 | 78.643 | 24.781 | 12.00833 | 1649.5 | 1092.9984 | 382.3789 | 904.7356 | 63.47207 | 17.1076 | 2.7525 | 60.9741 | 14.0201 | 4.8228 | 0.3648 | 3.73125 | 2.7195 | 112.9814 | 119.978 | 94.08567 | 4.226667 |  | 65.627 |  | 81.82173
2020-12-23 | 34.28143 | 8.314286 | 66.46964 | 460.8882 | 42.96143 | 56.07459 | 1.401985 | 121.7857 | 148.4375 | 177.3164 | 116.7807 | 60.53607 | 4156.25 | 3.236002 | 64.07356 | 0.7171304 | 5.617298 | 20.93103 | 1.153018 | 4.068762 | 5.50909 | 1.61225 | 1.493295 | 24.310525 | 0.35545 | 31.50084 | 6.40652 | 2.166395 | 40.51007 | 0.12505 | 0.410255 | 0.20911 | 0.03009 | 15.13878 | 1.5804 | 0.38331 | 343 | 0 | 815.8 | 20 | 70.5 | 79.79367 | 22.60933 | 9.91 | 1652.0479 | 1092.9974 | 384.1825 | 903.8458 | 63.6597 | 16.6046 | 2.7489 | 61.0962 | 14.2512 | 4.9666 | 0.3658 | 3.77275 | 2.7215 | 113.0269 | 120.0245 | 93.79233 | 3.816667 |  | 65.61267 |  | 81.2945
2020-12-24 | 32.1603 | 8.233333 | 64.96727 | 446.4167 | 41.84758 | 52.42248 | 1.910866 | 124.1818 | 147.5136 | 172.6279 | 112.2582 | 60.3697 | 4867.95 | 3.320529 | 63.13514 | 0.7358624 | 5.764027 | 21.47776 | 1.183135 | 4.175042 | 5.224121 | 1.616576 | 1.508876 | 23.52371 | 0.3363138 | 32.95406 | 6.288703 | 2.055134 | 42.37892 | 0.1297517 | 0.4339414 | 0.193431 | 0.0283069 | 14.58044 | 1.572107 | 0.3901586 | 349.7241 | 0 | 430.5517 | 20 | 62.5 | 79.79367 | 20.18333 | 8.644667 | 1653.2757 | 1093.0052 | 383.2076 | 903.1016 | 64.49508 | 17.0541 | 2.7411 | 60.6812 | 14.4216 | 4.7657 | 0.3676 | 3.4891 | 2.7181 | 113.037 | 120.038 | 93.47967 | 3.736667 |  | 65.4 |  | 82.37702
2020-12-25 | 32.489375 | 8.13625 | 67.683125 | 460.2734375 | 42.6384375 | 51.44009 | 1.566366 | 125 | 146.3778125 | 176.90625 | 119.7959375 | 57.109375 | 4684.09 | 3.418643 | 62.04586 | 0.7576055 | 5.934341 | 22.11238 | 1.218094 | 4.298405 | 5.45336 | 1.5603 | 1.44434 | 23.26996 | 0.3107 | 32.56346 | 6.12965 | 2.049765 | 41.876615 | 0.15138 | 0.48685 | 0.18412 | 0.028725 | 14.94032 | 1.602875 | 0.392095 | 353.2 | 0 | 117.25 | 20 | 66.63333 | 78.82033 | 22.98667 | 10.301 | 1653.7045 | 1092.9961 | 385.6582 | 904.2731 | 62.79954 | 16.4767 | 2.7544 | 61.0318 | 14.4161 | 4.9942 | 0.3669 | 3.5264 | 2.7098 | 113.0198 | 120.0227 | 94.081 | 3.866667 |  | 65.69067 |  | 81.77559
2020-12-26 | 33.196875 | 8.094375 | 67.5140625 | 470.1971875 | 41.6096875 | 52.17974 | 3.262887 | 125.59375 | 146.476875 | 177.6928125 | 120.0246875 | 57.668125 | 4687.26 | 3.280894 | 63.57517 | 0.7270789 | 5.695225 | 21.2214 | 1.169013 | 4.125207 | 5.5888 | 1.4975625 | 1.38025 | 21.74162 | 0.2703625 | 34.1090625 | 6.025075 | 2.0612625 | 43.86427 | 0.1537792 | 0.4555292 | 0.1558333 | 0.025225 | 14.61877 | 1.618958 | 0.3938375 | 357.875 | 0 | 719.25 | 20 | 66.6 | 77.87633 | 22.09567 | 9.973333 | 1652.2816 |  | 389.1256 | 898.2034 |  | 16.9031 | 2.4325 | 56.4022 | 13.1482 | 10.8068 | 0.38 | 3.7198 | 2.2555 | 103.5659 | 108.3591 | 94.101 | 3.8 |  | 65.48933 |  | 68.76499
2020-12-27 | 32.24091 | 8.122424 | 67.63212 | 460.147 | 41.47061 | 51.30468 | 3.182392 | 126.6364 | 147.2782 | 176.6197 | 119.5285 | 57.09273 | 4860.18 | 3.573515 | 60.32645 | 0.7919267 | 6.20318 | 23.11412 | 1.273277 | 4.493132 | 5.646433 | 1.471393 | 1.383427 | 22.31006 | 0.2963533 | 32.6849 | 6.367733 | 1.868233 | 42.03279 | 0.1897867 | 0.5492733 | 0.1799733 | 0.02271333 | 15.2063 | 1.756473 | 0.46476 | 340.8 | 0 | 560.0667 | 20 | 66.1 | 75.07367 | 25.71167 | 11.944 | 1659.3418 | 1093.0033 | 385.2862 | 903.5171 | 64.18413 | 17.0344 | 2.752 | 60.6939 | 14.5379 | 4.6604 | 0.3676 | 3.7438 | 2.7264 | 113.3791 | 120.3998 | 93.79633 | 3.643333 |  | 65.334 |  | 81.76936
2020-12-28 | 32.786875 | 7.85375 | 67.3303125 | 478.5725 | 42.8996875 | 52.51525 | 2.387727 | 125.59375 | 144.2140625 | 175.716875 | 118.3721875 | 57.345 | 4614.85 | 3.441674 | 61.79017 | 0.7627093 | 5.974319 | 22.26135 | 1.2263 | 4.327362 | 5.48697 | 1.44936 | 1.353145 | 21.308105 | 0.338985 | 34.315705 | 6.001435 | 2.19245 | 44.129975 | 0.14675 | 0.44913 | 0.1653 | 0.02408 | 14.708245 | 1.69991 | 0.447385 | 326.3 | 0 | 331.9 | 20 | 75.06667 | 80.85567 | 28.406 | 13.41233 | 1662.8022 | 1093.015 | 389.4159 | 904.6842 | 63.87882 | 17.4953 | 2.7475 | 60.3945 | 14.4231 | 4.6061 | 0.3684 | 3.85815 | 2.6977 | 112.9666 | 119.9556 | 93.91033 | 3.71 |  | 65.69067 |  | 82.07763
2020-12-29 | 34.7175 | 7.795833 | 67.395 | 474.99125 | 39.38792 | 51.73748 | 2.556711 | 124.0833 | 146.4283 | 178.5317 | 118.6996 | 59.83167 | 3514.28 | 3.445159 | 61.75148 | 0.7634816 | 5.980368 | 22.28389 | 1.227542 | 4.331744 | 5.897418 | 1.492988 | 1.373518 | 22.98527 | 0.3336529 | 31.42232 | 6.265976 | 2.372488 | 40.4091 | 0.1526765 | 0.4888471 | 0.1773529 | 0.02492353 | 15.39687 | 1.728771 | 0.4537 | 338.4706 | 0 | 147.7059 | 20 | 86.4 | 80.14733 | 22.15533 | 9.429333 | 1652.6642 | 1092.7238 | 385.5666 | 904.3652 | 63.66 | 17.3246 | 2.7367 | 60.4675 | 14.2313 | 4.9109 | 0.3683 | 3.88335 | 2.6708 | 113.3995 | 120.4265 | 94.43433 | 3.73 |  | 65.18733 |  | 81.66802
2020-12-30 | 32.290625 | 8.23125 | 66.524375 | 455.95 | 39.14375 | 50.88751 | 2.994741 | 126.5625 | 148.906875 | 171.85625 | 114.4359375 | 57.4203125 | 4765.02 | 4.881996 | 45.79956 | 1.081899 | 8.474541 | 31.57761 | 1.739501 | 6.138341 | 6.096567 | 1.518189 | 1.3817 | 22.96431 | 0.4361889 | 31.20391 | 6.349167 | 2.364367 | 40.12824 | 0.1789667 | 0.5084222 | 0.1908778 | 0.02454444 | 15.16499 | 1.799089 | 0.5009778 | 328.6667 | 0 | 68 | 20 | 74.2 | 80.67867 | 23.71833 | 11.52067 | 1649.0681 | 1092.9995 | 388.0234 | 904.4197 | 64.15138 | 17.091 | 2.7468 | 60.807 | 14.3331 | 4.6982 | 0.3663 | 3.8451 | 2.693 | 113.0152 | 120.0165 | 93.96033 | 3.816667 |  | 65.62633 |  | 81.80049
2020-12-31 | 32.15806 | 7.958065 | 66.78226 | 451.601 | 40.37 | 50.95186 | 2.23698 | 125.4839 | 148.1981 | 172.2219 | 115.1335 | 57.08968 | 4594.14 | 3.610888 | 59.91154 | 0.8002088 | 6.268054 | 23.35586 | 1.286593 | 4.540122 | 6.4103 | 1.518843 | 1.400075 | 24.60618 | 0.2893679 | 28.74709 | 7.059518 | 2.589261 | 36.96875 | 0.1522357 | 0.4968786 | 0.1898357 | 0.02290357 | 16.24556 | 1.735696 | 0.4497429 | 327.5714 | 0 | 160.7143 | 20 | 60.05 | 82.7435 | 14.21167 | 6.788 | 1651.6078 | 1092.9798 | 388.5025 | 902.9015 | 64.73849 | 17.1137 | 2.7464 | 60.5826 | 14.4544 | 4.788 | 0.3682 | 3.5237 | 2.628 | 113.0444 | 120.0325 | 94.24167 | 3.523333 |  | 65.51367 |  | 79.89691
2021-01-01 | 31.798 | 8.274667 | 67.08167 | 457.1473 | 40.71633 | 51.03384 | 1.311157 | 125.4667 | 145.139 | 174.2607 | 117.1037 | 57.16 | 4354.17 | 2.499261 | 62.88558 | 0.5794321 | 4.962505 | 19.77349 | 1.1249 | 8.094385 | 6.111544 | 1.469544 | 1.384248 | 24.227284 | 0.392636 | 29.159292 | 7.03036 | 2.568264 | 37.49884 | 0.15554 | 0.501784 | 0.193496 | 0.022248 | 16.502016 | 1.74708 | 0.458244 | 327.64 | 0 | 150.36 | 20 | 64.2 | 80.26533 | 21.062 | 9.656667 | 1650.1426 | 1092.9993 | 386.6166 | 904.6682 | 63.98598 | 17.2853 | 2.7527 | 60.3747 | 14.3832 | 4.8924 | 0.3694 | 3.4165 | 2.7055 | 112.9958 | 119.9944 | 94.53333 | 3.536667 |  | 65.64533 |  | 82.47796
2021-01-02 | 32.2071875 | 7.78125 | 66.9515625 | 450.275625 | 39.4159375 | 50.54423 | 2.665615 | 124.96875 | 148.2303125 | 175.5715625 | 117.6084375 | 57.965625 | 4743.37 | 2.719474 | 59.61539 | 0.6304864 | 5.399756 | 21.51575 | 1.224016 | 8.807589 | 5.669164 | 1.469882 | 1.378618 | 22.84011 | 0.3676643 | 32.35005 | 6.384396 | 2.479604 | 41.60216 | 0.1627786 | 0.4949607 | 0.1868 | 0.02465357 | 15.56483 | 1.664468 | 0.4391179 | 328.6786 | 0 | 261.0357 | 20 | 71.26667 | 82.03533 | 21.837 | 9.996667 | 1650.0189 | 1093.0026 | 383.1139 | 904.5235 | 63.9568 | 17.5591 | 2.7495 | 59.7965 | 14.268 | 5.3219 | 0.3734 | 3.52405 | 2.701 | 113.2305 | 120.2431 | 93.94467 | 3.61 |  | 65.896 |  | 82.35177
2021-01-03 | 32.3297 | 7.7 | 67.53515 | 455.0618 | 38.86818 | 50.34369 | 2.531548 | 125.8485 | 148.7412 | 177.7206 | 120.1273 | 57.59545 | 4908.46 | 2.848712 | 57.69619 | 0.6604491 | 5.65637 | 22.53825 | 1.282185 | 9.226154 | 5.982971 | 1.512768 | 1.40555 | 23.77533 | 0.3695464 | 30.74032 | 6.709654 | 2.559321 | 39.53206 | 0.1556786 | 0.4853714 | 0.184525 | 0.02312857 | 15.71769 | 1.641718 | 0.4226964 | 329.1786 | 0 | 118.5357 | 20 | 79.9 | 75.75233 | 21.263 | 9.484 | 1649.8788 | 1093.0021 | 384.1066 | 904.4967 | 63.98094 | 17.6082 | 2.7488 | 59.3165 | 14.3424 | 5.6804 | 0.3776 | 3.6904 | 2.6751 | 112.9859 | 119.9807 | 93.87467 | 3.536667 |  | 65.74133 |  | 82.37443
2021-01-04 | 34.00103 | 8.475862 | 68.61207 | 455.5317 | 40.7569 | 50.69329 | 2.230053 | 123.3793 | 149.7103 | 179.6566 | 122.2769 | 57.38069 | 4341.6 | 2.705483 | 59.82316 | 0.6272427 | 5.371976 | 21.40506 | 1.217719 | 8.762277 | 6.325055 | 1.476065 | 1.37947 | 25.06007 | 0.54018 | 27.81718 | 7.07863 | 2.76628 | 35.772905 | 0.1806 | 0.54389 | 0.195105 | 0.02166 | 17.025165 | 1.796105 | 0.49798 | 326.1 | 0 | 115.55 | 20 | 64.03333 | 80.08833 | 25.65 | 12.409 | 1649.188 | 1092.9967 | 382.0718 | 904.5265 | 63.93674 | 17.4175 | 2.7553 | 59.8351 | 14.381 | 5.3001 | 0.3737 | 3.7255 | 2.6986 | 113.0171 | 120.0178 | 93.74833 | 3.713333 |  | 65.39033 |  | 81.88636
2021-01-05 | 32.91419 | 8.084516 | 67.99871 | 451.2916 | 41.45226 | 50.08266 | 2.325061 | 125.1613 | 151.2274 | 180.6471 | 122.8826 | 57.76613 | 4688.05 | 2.647837 | 60.67922 | 0.6138779 | 5.257514 | 20.94898 | 1.191773 | 8.575577 | 6.010438 | 1.466304 | 1.373646 | 23.66977 | 0.3670615 | 30.27748 | 6.718827 | 2.315981 | 38.93685 | 0.1787462 | 0.5300769 | 0.1884923 | 0.02252308 | 16.23773 | 1.751319 | 0.4796923 | 327.5 | 0 | 1085.231 | 7 | 81.1 | 74.2035 | 25.55833 | 12.01367 | 1650.7664 | 1093.0002 | 384.4122 | 904.7268 | 64.54451 | 17.9671 | 2.7508 | 59.1298 | 14.3221 | 5.5052 | 0.3778 | 3.79855 | 2.714 | 112.9674 | 119.9665 | 93.54433 | 3.403333 |  | 65.337 |  | 81.82759
2021-01-06 | 33.33214 | 7.896429 | 70.47857 | 461.7425 | 42.09643 | 52.82992 | 1.962847 | 124.1786 | 148.0357 | 181.8821 | 128.2275 | 53.65571 | 4145 | 2.368427 | 64.82849 | 0.5490993 | 4.702723 | 18.73837 | 1.066012 | 7.670651 | 5.608618 | 1.440218 | 1.344264 | 22.36716 | 0.3301364 | 33.36638 | 6.015245 | 2.257673 | 42.90915 | 0.1627818 | 0.4729182 | 0.1784818 | 0.02825455 | 15.6073 | 1.665245 | 0.4091909 | 326 | 0 | 374.4545 | 0 | 72.7 | 76.519 | 25.6675 | 11.9135 | 1680.4835 | 1093.0091 | 382.7302 | 904.7541 | 64.06941 | 17.2604 | 2.744 | 59.5078 | 14.4342 | 5.7473 | 0.3772 | 3.7827 | 2.6252 | 112.3228 | 120.6493 | 93.63533 | 3.563333 |  | 65.42867 |  | 80.06897
2021-01-07 | 32.065625 | 7.7875 | 69.35875 | 449.1153125 | 40.1078125 | 51.36471 | 1.772328 | 126.625 | 149.57375 | 176.4271875 | 122.3765625 | 54.0521875 | 4786.36 | 2.622189 | 61.06009 | 0.6079318 | 5.206589 | 20.74606 | 1.180229 | 8.492512 | 6.260455 | 1.409666 | 1.3407 | 26.78874 | 0.3781276 | 27.14318 | 7.094114 | 2.475983 | 34.90612 | 0.1657517 | 0.5207483 | 0.2006138 | 0.0283931 | 19.04662 | 1.654262 | 0.4270276 | 328.4138 | 0 | 181.3103 | 0 | 64.73333 | 82.18267 | 24.952 | 12.60567 | 1667.7221 | 1092.9954 | 386.2697 | 904.4983 | 64.34762 | 17.6208 | 2.7524 | 59.4634 | 14.4217 | 5.4216 | 0.3762 | 3.62405 | 2.6722 | 112.0102 | 121.0124 | 93.87067 | 3.583333 |  | 65.46 |  | 80.67931
2021-01-08 | 33.8484 | 7.788 | 69.65 | 474.7672 | 41.258 | 53.81098 | 2.694634 | 125.12 | 146.8548 | 181.9196 | 125.7748 | 56.1468 | 3671.37 | 2.735482 | 59.37767 | 0.6341977 | 5.431542 | 21.64241 | 1.231221 | 8.859434 | 5.8737 | 1.353085 | 1.278169 | 23.90849 | 0.4772615 | 30.85566 | 6.212654 | 2.103238 | 39.68038 | 0.2058846 | 0.5895692 | 0.1852846 | 0.02644615 | 17.68826 | 1.783946 | 0.4781308 | 329.2308 | 0 | 235.6154 | 0 | 69 | 83.422 | 21.68733 | 12.67133 | 1675.148 | 1092.9989 | 386.5755 | 904.4839 | 64.80509 | 17.8891 | 2.7535 | 58.9691 | 14.6774 | 5.4059 | 0.3795 | 3.54615 | 2.6769 | 111.9871 | 120.9923 | 93.77033 | 3.67 |  | 65.343 |  | 80.5
2021-01-09 | 32.99194 | 7.945806 | 70.25323 | 457.9619 | 41.03613 | 52.39495 | 1.953656 | 126.7419 | 151.4613 | 182.9729 | 128.5916 | 54.38097 | 4695.3 | 2.30291 | 65.80144 | 0.5339096 | 4.572631 | 18.22001 | 1.036523 | 7.458458 | 6.090064 | 1.360568 | 1.290236 | 24.92105 | 0.2987036 | 29.44226 | 6.557332 | 2.234582 | 37.86276 | 0.1696964 | 0.5111286 | 0.1842 | 0.02653214 | 18.3554 | 1.6951 | 0.4370286 | 327.75 | 0 | 0 | 0 | 77.16667 | 83.439 | 24.381 | 12.77567 | 1672.6048 | 1093.0042 | 385.5308 | 904.7439 | 64.32889 | 18.0401 | 2.7848 | 58.7948 | 14.7445 | 5.3363 | 0.3806 | 3.48745 | 2.6221 | 112.0044 | 121.0089 | 93.89033 | 3.713333 |  | 65.33367 |  | 80.5
2021-01-10 | 32.0546875 | 8.315625 | 69.8125 | 454.1725 | 40.80625 | 53.16 | 1.632363 | 126.53125 | 148.0025 | 177.5171875 | 124.24125 | 53.2775 | 4736.08 | 2.843554 | 57.77278 | 0.6592534 | 5.646129 | 22.49745 | 1.279864 | 9.20945 | 6.55775 | 1.473235 | 1.3435 | 26.79204 | 0.3463385 | 27.68588 | 6.610488 | 2.138727 | 35.60405 | 0.1809846 | 0.5596769 | 0.1830808 | 0.03071154 | 18.34533 | 1.725181 | 0.4424077 | 319.8462 | 0 | 175.6538 | 0 | 73.36667 | 81.50433 | 22.87167 | 12.897 | 1669.1441 | 1092.996 | 385.3707 | 904.514 | 64.94715 | 17.9052 | 2.7546 | 58.9199 | 14.6661 | 5.4563 | 0.3799 | 3.53915 | 2.6764 | 112.055 | 121.0649 | 93.892 | 3.61 |  | 65.15467 |  | 80.5
2021-01-11 | 32.42625 | 8.03125 | 68.98875 | 452.001875 | 40.7965625 | 52.46876 | 2.334997 | 124.6875 | 147.885625 | 176.5234375 | 121.788125 | 54.735625 | 4732.34 | 2.506591 | 62.77674 | 0.5811313 | 4.977058 | 19.83148 | 1.128199 | 8.118123 | 5.742741 | 1.42999 | 1.347431 | 24.89424 | 0.3151 | 30.45074 | 6.276048 | 2.356631 | 39.15967 | 0.1617069 | 0.5008828 | 0.1860828 | 0.02997241 | 17.47169 | 1.538124 | 0.3769276 | 327.1034 | 0 | 968.5862 | 0 | 84.53333 | 85.30967 | 22.25767 | 12.01233 | 1671.8679 | 1093.0016 | 386.3782 | 904.2461 | 64.26624 | 17.7882 | 2.7444 | 59.0643 | 14.5685 | 5.5367 | 0.379 | 3.2847 | 2.6541 | 111.962 | 120.9687 | 93.67767 | 3.563333 |  | 65.14767 |  | 80.5
2021-01-12 | 35.43333 | 8.22 | 68.06267 | 451.5493 | 41.018 | 52.0483 | 2.406832 | 117.6667 | 147.0813 | 171.9787 | 114.9047 | 57.07667 | 2206.22 | 2.468612 | 63.34073 | 0.5723262 | 4.901648 | 19.531 | 1.111105 | 7.99512 | 5.945975 | 1.53193125 | 1.435275 | 27.20101875 | 0.35196875 | 28.37569375 | 6.81605625 | 2.46319375 | 36.49116875 | 0.1321625 | 0.4238125 | 0.20770625 | 0.0331875 | 17.82121875 | 1.4507 | 0.34771875 | 330 | 0 | 207.5 | 0 | 65.16667 | 81.062 | 19.14733 | 9.126333 | 1656.3589 | 1092.9954 | 385.9213 | 904.2558 | 64.48999 | 17.948 | 2.7582 | 59.2066 | 14.5656 | 5.2242 | 0.3772 | 3.22585 | 2.6957 | 112.0588 | 121.074 | 93.888 | 3.69 |  | 64.95333 |  | 81.03793
2021-01-13 | 31.73742 | 8.077419 | 69.28 | 460.7461 | 41.05 | 54.91481 | 1.695468 | 125.9355 | 143.3423 | 172.4545 | 119.5716 | 52.88452 | 4443.61 | 2.746268 | 59.21749 | 0.6366984 | 5.452959 | 21.72775 | 1.236076 | 8.894368 | 6.24908125 | 1.46038125 | 1.37075 | 26.82170625 | 0.3615125 | 28.04905 | 6.92768125 | 2.30621875 | 36.071075 | 0.1371125 | 0.4391875 | 0.1926625 | 0.03363125 | 18.5818125 | 1.59093125 | 0.389925 | 327.3125 | 0 | 144.625 | 0 | 98.93333 | 86.60767 | 19.033 | 9.651 | 1646.3272 | 1093.0146 | 383.7286 | 904.4091 | 64.48229 | 17.9416 | 2.7482 | 59.4137 | 14.5741 | 5.015 | 0.3753 | 3.5731 | 2.7251 | 112.0252 | 121.0341 | 93.36333 | 3.466667 |  | 64.95433 |  | 81.5
2021-01-14 | 32.27484 | 7.998065 | 67.8146875 | 449.279375 | 39.8953125 | 52.80365 | 1.45963 | 124.125 | 146.9121875 | 177.18875 | 120.1390625 | 57.0471875 | 4701.19 | 2.672701 | 60.30998 | 0.6196425 | 5.306885 | 21.1457 | 1.202964 | 8.656105 | 6.080004 | 1.478304 | 1.38805 | 26.77395 | 0.3458923 | 28.4173 | 6.842919 | 2.157181 | 36.54464 | 0.1461577 | 0.5267423 | 0.1954885 | 0.03310385 | 18.18646 | 1.572288 | 0.3931346 | 328.7308 | 0 | 627.0385 | 0 | 89.23333 | 85.22133 | 21.00967 | 10.59633 | 1658.0932 | 1093.0018 | 382.7537 | 904.6134 | 64.77574 | 17.9041 | 2.7492 | 59.1286 | 14.4509 | 5.4533 | 0.378 | 3.7462 | 2.6886 | 111.9487 | 120.9562 | 92.85133 | 3.386667 |  | 65.341 |  | 80.9
2021-01-15 | 32.738 | 7.846667 | 67.58267 | 452.7167 | 40.28967 | 52.73024 | 2.26532 | 124 | 147.5877 | 175.8193 | 118.9373 | 56.88067 | 4427.63 | 2.639378 | 60.80483 | 0.6119169 | 5.240719 | 20.88206 | 1.187965 | 8.548182 | 5.74984375 | 1.49594375 | 1.40265 | 25.461475 | 0.53506875 | 30.34328125 | 6.46045625 | 2.1541 | 39.0214625 | 0.13509375 | 0.488175 | 0.19885 | 0.03193125 | 17.0599125 | 1.49595 | 0.3799875 | 330.4375 | 0 | 433.875 | 0 | 80.53333 | 84.12967 | 22.43167 | 12.14433 | 1670.0234 | 1093.002 | 378.4977 | 905.4891 | 64.39262 | 17.7626 | 2.7483 | 59.0627 | 14.5874 | 5.5334 | 0.3792 | 3.5464 | 2.6404 | 110.8881 | 119.8055 | 93.35067 | 3.606667 |  | 65.23467 |  | 80.5
2021-01-16 | 32.59548 | 8.025806 | 68.92129 | 450.1181 | 40.83581 | 52.30471 | 1.45406 | 123.0323 | 146.2645 | 176.5165 | 121.7265 | 54.78774 | 4534.2 | 2.38219 | 64.62412 | 0.55229 | 4.730048 | 18.84725 | 1.072207 | 7.715223 | 6.0386 | 1.44274375 | 1.3729 | 27.0467 | 0.36125625 | 27.61941875 | 6.99665625 | 2.17400625 | 35.518575 | 0.14945625 | 0.53061875 | 0.1917375 | 0.03083125 | 18.95463125 | 1.5552375 | 0.37344375 | 331.4375 | 0 | 142.75 | 0 | 84.8 | 78.3625 | 20.33833 | 9.222 | 1666.0632 | 1092.9952 | 372.5164 | 905.1636 | 64.49719 | 17.9604 | 2.7531 | 59.0361 | 14.5578 | 5.3979 | 0.3787 | 3.62225 | 2.6914 | 112.1845 | 121.2033 | 94.07533 | 3.643333 |  | 65.19933 |  | 80.79825
2021-01-17 | 32.96355 | 7.642581 | 69.38258 | 452.859 | 41.19097 | 52.9108 | 1.0895 | 124.3871 | 148.4848 | 180.8116 | 125.4197 | 55.39097 | 4603.03 | 2.708939 | 59.77184 | 0.6280439 | 5.378838 | 21.4324 | 1.219274 | 8.773468 | 6.244775 | 1.517675 | 1.396305 | 26.50443 | 0.363005 | 28.990065 | 6.596205 | 2.23243 | 37.28123 | 0.134705 | 0.480415 | 0.199525 | 0.034385 | 17.516075 | 1.533425 | 0.408605 | 328.9 | 0 | 168.5 | 0 | 92.6 | 82.345 | 22.98033 | 11.465 | 1651.1655 | 1093.0049 | 369.8569 | 905.033 | 64.1998 | 18.0658 | 2.748 | 59.4103 | 14.4206 | 5.0738 | 0.3748 | 3.6359 | 2.6288 | 112.184 | 121.2012 | 93.637 | 3.496667 |  | 65.203 |  | 81
2021-01-18 | 31.79636 | 7.64303 | 68.84424 | 452.6545 | 40.33515 | 52.79846 | 1.249513 | 125.9091 | 146.8936 | 177.2406 | 122.2761 | 54.96061 | 4847.49 | 2.605042 | 61.31472 | 0.6039565 | 5.172543 | 20.6104 | 1.172511 | 8.436979 | 5.676943 | 1.561957 | 1.445726 | 25.92397 | 0.4326957 | 30.45697 | 6.278274 | 2.33617 | 39.16766 | 0.1244087 | 0.4339522 | 0.2067043 | 0.03528696 | 16.63475 | 1.429696 | 0.3952435 | 329.1304 | 0 | 253.3478 | 0 | 72.9 |  | 21.4705 | 12.198 | 1636.2073 | 1077.0644 | 395.6184 | 900.9683 | 62.36337 | 19.3496 | 2.5682 | 58.6957 | 14.3024 | 4.7892 | 0.3749 |  | 2.4353 | 110.856 | 116.844 | 93.74733 | 3.453333 |  | 65.24067 |  | 77.24453
2021-01-19 | 33.78643 | 8.15 | 70.35964 | 458.5336 | 40.865 | 54.49665 | 2.740702 | 122.9286 | 147.4075 | 179.5268 | 125.6389 | 53.88679 | 4127.41 | 2.791828 | 58.54093 | 0.647261 | 5.543422 | 22.0882 | 1.256582 | 9.041923 | 5.560661 | 1.571572 | 1.440506 | 24.93546 | 0.3774 | 31.90481 | 5.935989 | 2.138644 | 41.02958 | 0.1510222 | 0.4438833 | 0.1855111 | 0.03456111 | 16.06271 | 1.436894 | 0.3916778 | 329.9444 | 50.72222 | 240.8333 | 0 | 60.9 | 78.14133 | 17.093 | 8.071333 | 1672.7617 | 1092.9978 | 394.9652 | 904.4917 | 65.63346 | 17.8606 | 2.7496 | 59.0513 | 14.8875 | 5.1721 | 0.3789 |  | 2.6753 | 110.8578 | 121.0692 | 93.1145 | 3.3375 |  | 65.31733
2021-01-20 | 31.845 | 8.2925 | 68.1328125 | 449.3146875 | 39.789375 | 52.04504 | 2.740192 | 125.40625 | 146.1234375 | 176.5909375 | 120.5265625 | 56.0640625 | 4675.95 | 2.650448 | 60.64043 | 0.6144834 | 5.2627 | 20.96964 | 1.192948 | 8.584035 | 5.386043 | 1.481071 | 1.384357 | 24.23711 | 0.347919 | 32.28071 | 5.891762 | 2.074319 | 41.51301 | 0.1490619 | 0.4808667 | 0.1849095 | 0.03147143 | 16.4149 | 1.490619 | 0.3950857 | 329.5238 | 0 | 950.619 | 0 | 65.2 | 84.27733 | 22.484 | 13.021 | 1673.8928 | 1092.9723 | 385.6911 | 904.0863 | 65.79371 | 17.867 | 2.7502 | 59.2325 | 14.9358 | 4.9364 | 0.3772 |  | 2.6972 | 111.0067 | 122.6278 | 93.5675 | 3.305 |  | 65.3325
2021-01-21 | 33.401 | 8.318 | 69.51433 | 468.044 | 40.79633 | 54.45784 | 2.435599 | 125.9 | 147.4107 | 186.373 | 129.2977 | 57.07367 | 4422.32 | 2.578211 | 61.71316 | 0.5977359 | 5.119267 | 20.39812 | 1.160435 | 8.35008 | 5.519436 | 1.549341 | 1.406586 | 24.64283 | 0.3089136 | 32.63816 | 5.488805 | 2.064782 | 41.97266 | 0.1522364 | 0.5132955 | 0.1767818 | 0.03354545 | 15.96758 | 1.4681 | 0.3648 | 328.2727 | 0 | 426.7727 | 0 | 91.33333 | 85.044 | 20.72733 | 11.63733 | 1655.0708 | 1092.9999 | 385.2358 | 904.518 | 66.09216 | 18.412 | 2.7543 | 58.6375 | 14.7017 | 5.207 | 0.3804 |  | 2.6681 | 110.9996 | 123.6338 | 93.46533 | 3.49 |  | 64.98133
2021-01-22 | 33.030625 | 7.86625 | 68.8353125 | 451.304375 | 40.188125 | 52.66008 | 3.159731 | 122.90625 | 148.3215625 | 177.943125 | 122.720625 | 55.2215625 | 4746.29 | 2.633784 | 60.88791 | 0.6106199 | 5.229611 | 20.8378 | 1.185447 | 8.530063 | 5.254379 | 1.484358 | 1.371221 | 22.13329 | 0.4360583 | 34.94816 | 5.532029 | 2.264767 | 44.94333 | 0.1372333 | 0.4650292 | 0.1740417 | 0.03467917 | 14.9690375 | 1.4441125 | 0.3721542 | 327.875 | 0 | 631.125 | 0 | 76.56667 | 81.59267 | 21.206 | 12.15567 | 1657.8504 | 1093.1099 | 387.8929 | 904.7694 | 66.10732 | 18.8253 | 2.7501 | 58.2758 | 14.635 | 5.2237 | 0.3819 |  | 2.6864 | 111.0375 | 124.0395 | 93.313 | 3.343333 |  | 64.95467
2021-01-23 | 33.05677 | 7.874839 | 70.60806 | 453.9484 | 39.56484 | 52.50315 | 2.855528 | 125.5161 | 151.229 | 183.6348 | 129.7474 | 53.88645 | 4688.1 | 2.997851 | 55.48145 | 0.6950257 | 5.952499 | 23.7182 | 1.349312 | 9.709172 | 5.270425 | 1.521804 | 1.4224875 | 24.05405 | 0.5965125 | 32.73568 | 5.8865375 | 2.191317 | 42.0981 | 0.1445917 | 0.4918083 | 0.183075 | 0.03404167 | 15.88645 | 1.4914375 | 0.4141375 | 326.6667 | 0 | 467.7083 | 0 | 90.43333 | 84.92633 | 20.769 | 10.919 | 1657.6732 | 1093.004 | 390.7787 | 905.0048 | 65.65127 | 18.2843 | 2.7511 | 59.1275 | 14.5821 | 4.9705 | 0.3765 |  | 2.6567 | 110.9735 | 123.9641 | 93.41767 | 3.473333 |  | 65.14433
2021-01-24 | 32.15875 | 7.6 | 69.9059375 | 452.18375 | 39.4940625 | 52.37916 | 2.523038 | 126.28125 | 149.2125 | 180.333125 | 126.2446875 | 54.088125 | 4774.8 | 3.083134 | 54.21499 | 0.7147978 | 6.121835 | 24.39294 | 1.387697 | 9.985378 | 5.493089 | 1.528711 | 1.409595 | 24.38551 | 0.3447368 | 32.22833 | 5.8191 | 2.2061 | 41.44562 | 0.1503263 | 0.5241263 | 0.1910684 | 0.03494737 | 16.13296 | 1.552658 | 0.4127368 | 328.2105 | 0 | 1037.684 | 0 | 99.83333 | 85.92933 | 20.89767 | 11.33633 | 1655.7639 | 1092.8732 | 390.2391 | 904.9852 | 66.04624 | 18.5934 | 2.7403 | 59.2631 | 14.4316 | 4.6782 | 0.3739 |  | 2.6673 | 110.9833 | 123.9748 | 93.69367 | 3.45 |  | 65.26667
2021-01-25 | 32.59033 | 7.670667 | 69.39333 | 452.71 | 40.51167 | 52.99356 | 1.906721 | 123.5333 | 146.4643 | 176.116 | 122.2717 | 53.84333 | 4393.93 | 2.560981 | 61.96904 | 0.5937412 | 5.085055 | 20.2618 | 1.152679 | 8.294276 | 5.902231 | 1.523985 | 1.395273 | 25.79343 | 0.3910346 | 30.27359 | 6.078069 | 2.259642 | 38.93184 | 0.1435192 | 0.5333 | 0.2042923 | 0.03520769 | 16.9679 | 1.550292 | 0.4044231 | 337.0385 | 0 | 178.7692 | 0 | 106 | 86.121 | 23.24333 | 13.57267 | 1659.1515 | 1090.8916 | 392.8574 | 904.6953 | 64.93528 | 18.4116 | 2.752 | 59.9259 | 14.3775 | 4.2504 | 0.3688 |  | 2.6542 | 111.058 | 124.0596 | 94.29133 | 3.39 |  | 65.56033
2021-01-26 | 34.91583 | 8.166667 | 68.80625 | 469.8625 | 41.51083 | 53.37671 | 3.885554 | 122.0417 | 148.9492 | 181.64875 | 124.2033 | 57.4425 | 3574.78 | 3.411264 | 49.3422 | 0.790872 | 6.773368 | 26.98902 | 1.535386 | 11.0481 | 5.73814 | 1.40546 | 1.314947 | 23.95829 | 0.40246 | 31.37668 | 6.02656 | 2.321133 | 40.35042 | 0.1516533 | 0.50592 | 0.1915 | 0.03221333 | 17.21229 | 1.642687 | 0.4386667 | 326.6667 | 0 | 843.7333 | 0 | 100.4 | 85.044 | 21.22233 | 12.61667 | 1646.3092 | 1090.9301 | 390.2267 | 905.0001 | 65.00525 | 18.8264 | 2.7507 | 59.142 | 14.3192 | 4.69 | 0.3741 |  | 2.7132 | 111.0119 | 124.0087 | 93.84667 | 3.663333 |  | 65.23167
2021-01-27 | 32.21774 | 8.227097 | 69.62129 | 451.5023 | 40.01419 | 52.92174 | 2.546923 | 124.5161 | 146.2232 | 174.7213 | 121.7435 | 52.97677 | 4532.92 | 2.76765 | 58.89997 | 0.6416556 | 5.495414 | 21.89691 | 1.2457 | 8.963617 | 6.047121 | 1.548389 | 1.433121 | 26.92497 | 0.3020053 | 29.32154 | 6.651032 | 2.083847 | 37.7075 | 0.1419105 | 0.5224632 | 0.2004263 | 0.03468947 | 17.56362 | 1.571826 | 0.4310211 | 327.8421 | 0 | 138.8947 | 0 | 88.2 | 85.69333 | 20.52933 | 11.645 | 1651.6884 | 1090.8467 | 387.784 | 904.22 | 64.97775 | 18.2939 | 2.7365 | 59.2915 | 14.2546 | 5.162 | 0.3749 |  | 2.6721 | 111.3811 | 124.4254 | 93.81167 | 3.616667 |  | 65.25067
2021-01-28 | 33.21161 | 7.821935 | 69.70161 | 460.1865 | 41.27387 | 53.51363 | 3.566842 | 124.5484 | 146.6916 | 178.5526 | 124.431 | 54.12097 | 4547.44 | 2.562987 | 61.93925 | 0.5942063 | 5.089038 | 20.27767 | 1.153582 | 8.300773 | 5.773922 | 1.51887 | 1.416709 | 26.48888 | 0.3285783 | 29.42366 | 6.402596 | 2.087343 | 37.83881 | 0.141587 | 0.4945391 | 0.1921304 | 0.03403043 | 17.47865 | 1.621543 | 0.4353391 | 334.3478 | 0 | 74.78261 | 0 | 70.23333 | 84.57233 | 21.97 | 12.18867 | 1653.6778 | 1091.0395 | 388.8735 | 904.7096 | 64.82634 | 18.0805 | 2.7238 | 59.4993 | 14.394 | 5.0356 | 0.3738 |  | 2.6834 | 111.0206 | 124.0244 | 93.995 | 3.696667 |  | 65.12567
2021-01-29 | 33.64286 | 7.917857 | 69.71 | 456.0661 | 41.00786 | 52.12281 | 2.380125 | 123.4286 | 150.0371 | 181.2857 | 126.4286 | 54.85643 | 4201.04 | 2.503259 | 62.82622 | 0.5803589 | 4.970443 | 19.80512 | 1.126699 | 8.107332 | 5.971624 | 1.466814 | 1.369838 | 26.55302 | 0.2531286 | 28.89315 | 6.485 | 2.238557 | 37.15658 | 0.139919 | 0.4820238 | 0.1957667 | 0.03150476 | 18.1636 | 1.554829 | 0.4158714 | 346.381 | 0 | 250.9524 | 0 | 76 | 85.60467 | 21.66233 | 11.64267 | 1630.9833 | 1090.3296 | 384.1248 | 904.1142 | 65.30225 | 19.0026 | 2.7578 | 58.9429 | 14.4254 | 4.5751 | 0.3752 |  | 2.7576 | 111.8439 | 123.5991 | 93.05567 | 3.676667 |  | 65.04833
2021-01-30 | 34.34385 | 8.355385 | 67.65423 | 461.8919 | 41.04038 | 51.9031 | 2.879573 | 120.9231 | 148.8869 | 182.2285 | 123.4473 | 58.78077 | 3871.06 | 2.60648 | 61.29338 | 0.6042897 | 5.175396 | 20.62177 | 1.173158 | 8.441633 | 5.508191 | 1.468482 | 1.381032 | 25.147 | 0.3207455 | 30.68229 | 6.10015 | 2.323718 | 39.45743 | 0.1450364 | 0.4870318 | 0.1913864 | 0.03006818 | 17.20703 | 1.582709 | 0.4137091 | 341.4091 | 0 | 103.8182 | 0 | 63.56667 | 87.10933 | 20.89267 | 12.01067 | 1617.549 | 1090.5554 | 383.1701 | 904.5231 | 65.70217 | 19.6994 | 2.7447 | 58.4084 | 14.2975 | 4.5388 | 0.377 |  | 2.7801 | 111.9759 | 122.9657 | 92.21833 | 3.63 |  | 65.03367
2021-01-31 | 32.7096875 | 8.070625 | 69.4334375 | 450.419375 | 38.7921875 | 51.5718 | 2.085448 | 125.15625 | 150.881875 | 179.9634375 | 125.225 | 54.73875 | 4828.22 | 2.861279 | 57.50957 | 0.6633627 | 5.681323 | 22.63768 | 1.287841 | 9.266855 | 5.98377 | 1.500359 | 1.387244 | 26.11814 | 0.3399148 | 29.64173 | 6.35323 | 2.257233 | 38.11925 | 0.1513926 | 0.5165926 | 0.1986444 | 0.03347778 | 17.47107 | 1.54987 | 0.4118259 | 345.5926 | 0 | 136.5926 | 0 | 73.76667 | 85.221 | 21.353 | 12.46467 | 1618.3979 | 1092.0759 | 378.419 | 903.5572 | 65.95403 | 19.0441 | 2.7499 | 58.7577 | 14.2889 | 4.8538 | 0.3766 |  | 2.7705 | 111.9896 | 122.9937 | 92.432 | 3.286667 |  | 65.076